## PSC Analysis
PSC Analysis Report - 260917_D1_10-3_SP
1.47564
SUMMARY
Device | VGS (V) | DrainV (V) | I_dark (A) | I_peak (A) | I_τ target (A) | I @ Measured τ (A) | I_10% target (A) | I @ Measured t_10% (A) | Measured τ (s) | SEF τ (s) | SEF β | R² | Measured t_10% (s) | SEF t_10% (s) | ΔI (I_peak - I_dark) (A) | PPF (%) | Total Change (%) | Classification | Fitting Method
260917_D1_10-3_SP | 1.40000e+00 | 1.00000e+00 | 8.57454e-12 | 2.99050e-09 | 1.10556e-09 | 1.10556e-09 | 3.06767e-10 | 3.06767e-10 | 1.43736 | 1.47564 | 0.3660 | 0.9946 | 15.05298 | 14.40917 | 2.98193e-09 | N/A | 100.00 | Single Pulse | SEF (τ, β Optimized)
MEASURED + SEF FITTED DATA (full time series) | [13 empty] | 2.98193e-09
Time (s) | Drain I (measured) (A) | SEF Fitted (A) | Phase
0.7374551 | 9.20012e-12 |  | Pre-stim
1.113999 | 9.064806e-12 |  | Pre-stim
1.490514 | 9.031987e-12 |  | Pre-stim
1.867043 | 8.944638e-12 |  | Pre-stim
2.243592 | 8.840628e-12 |  | Pre-stim
2.620159 | 8.93555e-12 |  | Pre-stim
2.996677 | 8.735608e-12 |  | Pre-stim
3.373202 | 8.758833e-12 |  | Pre-stim
3.749758 | 8.640181e-12 |  | Pre-stim
4.126331 | 8.662901e-12 |  | Pre-stim
4.50288 | 8.652298e-12 |  | Pre-stim
4.879396 | 8.546774e-12 |  | Pre-stim
5.255925 | 8.576563e-12 |  | Pre-stim
5.632492 | 8.652803e-12 |  | Pre-stim
6.009069 | 8.534656e-12 |  | Pre-stim
6.385624 | 8.56192e-12 |  | Pre-stim
6.762136 | 8.687642e-12 |  | Pre-stim
7.138662 | 8.698244e-12 |  | Pre-stim
7.51519 | 8.627558e-12 |  | Pre-stim
7.891765 | 8.735103e-12 |  | Pre-stim
8.268325 | 8.651289e-12 |  | Stimulation
8.644862 | 8.657347e-12 |  | Stimulation
9.021391 | 8.639171e-12 |  | Stimulation
9.397944 | 8.597768e-12 |  | Stimulation
9.774523 | 8.580097e-12 |  | Stimulation
10.14504 | 7.641082e-10 |  | Stimulation
10.51551 | 1.729981e-09 |  | Stimulation
10.88599 | 2.990502e-09 | 2.990502e-09 | Decay
11.25647 | 1.816918e-09 | 1.640184e-09 | Decay
11.62698 | 1.440834e-09 | 1.379413e-09 | Decay
11.99743 | 1.229482e-09 | 1.219165e-09 | Decay
12.36791 | 1.088622e-09 | 1.103859e-09 | Decay
12.73841 | 9.85097e-10 | 1.01437e-09 | Decay
13.10886 | 9.051776e-10 | 9.417052e-10 | Decay
13.47936 | 8.407467e-10 | 8.808539e-10 | Decay
13.84981 | 7.872041e-10 | 8.287737e-10 | Decay
14.22634 | 7.414526e-10 | 7.827452e-10 | Decay
14.60284 | 7.017595e-10 | 7.422272e-10 | Decay
14.97934 | 6.673508e-10 | 7.061637e-10 | Decay
15.35583 | 6.372453e-10 | 6.737733e-10 | Decay
15.73237 | 6.09786e-10 | 6.444561e-10 | Decay
16.1089 | 5.855562e-10 | 6.177518e-10 | Decay
16.48541 | 5.631853e-10 | 5.932908e-10 | Decay
16.86191 | 5.429573e-10 | 5.707742e-10 | Decay
17.23843 | 5.245404e-10 | 5.499567e-10 | Decay
17.61495 | 5.07413e-10 | 5.306364e-10 | Decay
17.99145 | 4.9146e-10 | 5.126447e-10 | Decay
18.36796 | 4.767204e-10 | 4.958374e-10 | Decay
18.74448 | 4.630152e-10 | 4.800922e-10 | Decay
19.12102 | 4.502386e-10 | 4.653037e-10 | Decay
19.49755 | 4.381835e-10 | 4.513825e-10 | Decay
19.87407 | 4.269362e-10 | 4.3825e-10 | Decay
20.2506 | 4.163014e-10 | 4.258357e-10 | Decay
20.62715 | 4.062634e-10 | 4.140785e-10 | Decay
21.00366 | 3.967995e-10 | 4.029268e-10 | Decay
21.38015 | 3.877304e-10 | 3.923317e-10 | Decay
21.75669 | 3.792939e-10 | 3.82249e-10 | Decay
22.13324 | 3.71172e-10 | 3.726414e-10 | Decay
22.50975 | 3.633869e-10 | 3.634759e-10 | Decay
22.88628 | 3.559602e-10 | 3.547202e-10 | Decay
23.26278 | 3.488729e-10 | 3.463473e-10 | Decay
23.63931 | 3.422925e-10 | 3.383305e-10 | Decay
24.01585 | 3.359246e-10 | 3.306472e-10 | Decay
24.39237 | 3.295497e-10 | 3.23277e-10 | Decay
24.76887 | 3.2387e-10 | 3.162007e-10 | Decay
25.1454 | 3.180808e-10 | 3.093994e-10 | Decay
25.52197 | 3.124561e-10 | 3.028573e-10 | Decay
25.8985 | 3.073132e-10 | 2.965603e-10 | Decay
26.275 | 3.022353e-10 | 2.904949e-10 | Decay
26.65149 | 2.971605e-10 | 2.846476e-10 | Decay
27.02804 | 2.925775e-10 | 2.79006e-10 | Decay
27.40458 | 2.878718e-10 | 2.735602e-10 | Decay
27.78109 | 2.836639e-10 | 2.683003e-10 | Decay
28.15756 | 2.792758e-10 | 2.632168e-10 | Decay
28.53408 | 2.751199e-10 | 2.583e-10 | Decay
28.91061 | 2.712594e-10 | 2.535423e-10 | Decay
29.28712 | 2.673272e-10 | 2.489362e-10 | Decay
29.66363 | 2.635687e-10 | 2.444744e-10 | Decay
30.04016 | 2.601732e-10 | 2.4015e-10 | Decay
30.41669 | 2.564596e-10 | 2.35957e-10 | Decay
30.79321 | 2.530838e-10 | 2.318896e-10 | Decay
31.16971 | 2.497964e-10 | 2.279424e-10 | Decay
31.54622 | 2.464353e-10 | 2.241097e-10 | Decay
31.92278 | 2.434503e-10 | 2.203865e-10 | Decay
32.29932 | 2.40279e-10 | 2.167687e-10 | Decay
32.67583 | 2.374343e-10 | 2.132521e-10 | Decay
33.05236 | 2.343988e-10 | 2.09832e-10 | Decay
33.42889 | 2.315552e-10 | 2.065048e-10 | Decay
33.80542 | 2.287237e-10 | 2.032669e-10 | Decay
34.1819 | 2.259735e-10 | 2.00115e-10 | Decay
34.55839 | 2.233864e-10 | 1.970453e-10 | Decay
34.93493 | 2.208553e-10 | 1.940546e-10 | Decay
35.31148 | 2.182747e-10 | 1.911402e-10 | Decay
35.688 | 2.157906e-10 | 1.882994e-10 | Decay
36.06451 | 2.134377e-10 | 1.855294e-10 | Decay
PEAK DETAILS
Pulse | Time (s) | Peak (A) | Ratio (%)
1 | 10.88599 | 2.99050e-09 | Baseline