## PSC Analysis
PSC Analysis Report - 260917_D1_11-2_SP
2.40806
8.01213e-09
SUMMARY
Device | VGS (V) | DrainV (V) | I_dark (A) | I_peak (A) | I_τ target (A) | I @ Measured τ (A) | I_10% target (A) | I @ Measured t_10% (A) | Measured τ (s) | SEF τ (s) | SEF β | R² | Measured t_10% (s) | SEF t_10% (s) | ΔI (I_peak - I_dark) (A) | PPF (%) | Total Change (%) | Classification | Fitting Method
260917_D1_11-2_SP | 1.20000e+00 | 1.00000e+00 | 9.24880e-12 | 8.02138e-09 | 2.95675e-09 | 2.95675e-09 | 8.10462e-10 | 8.10462e-10 | 2.21090 | 2.40806 | 0.4181 | 0.9908 | 18.60911 | 17.70506 | 8.01213e-09 | N/A | 100.00 | Single Pulse | SEF (τ, β Optimized)
MEASURED + SEF FITTED DATA (full time series)
Time (s) | Drain I (measured) (A) | SEF Fitted (A) | Phase
0.737395 | 1.02064e-11 |  | Pre-stim
0.9226552 | 1.011274e-11 |  | Pre-stim
1.107915 | 1.001909e-11 |  | Pre-stim
1.293175 | 9.973986e-12 |  | Pre-stim
1.478436 | 9.930515e-12 |  | Pre-stim
1.663696 | 9.878912e-12 |  | Pre-stim
1.848956 | 9.826744e-12 |  | Pre-stim
2.034216 | 9.704846e-12 |  | Pre-stim
2.219476 | 9.575415e-12 |  | Pre-stim
2.404736 | 9.611126e-12 |  | Pre-stim
2.589996 | 9.671491e-12 |  | Pre-stim
2.775256 | 9.591624e-12 |  | Pre-stim
2.960517 | 9.484566e-12 |  | Pre-stim
3.145777 | 9.434087e-12 |  | Pre-stim
3.331037 | 9.39732e-12 |  | Pre-stim
3.516297 | 9.402771e-12 |  | Pre-stim
3.701557 | 9.420658e-12 |  | Pre-stim
3.886817 | 9.396446e-12 |  | Pre-stim
4.072077 | 9.357444e-12 |  | Pre-stim
4.257337 | 9.345686e-12 |  | Pre-stim
4.442598 | 9.34519e-12 |  | Pre-stim
4.627858 | 9.321888e-12 |  | Pre-stim
4.813118 | 9.287607e-12 |  | Pre-stim
4.998378 | 9.299292e-12 |  | Pre-stim
5.183638 | 9.336555e-12 |  | Pre-stim
5.368898 | 9.312746e-12 |  | Pre-stim
5.554158 | 9.249894e-12 |  | Pre-stim
5.739419 | 9.235112e-12 |  | Pre-stim
5.924679 | 9.255483e-12 |  | Pre-stim
6.109939 | 9.257977e-12 |  | Pre-stim
6.295199 | 9.245557e-12 |  | Pre-stim
6.480459 | 9.235301e-12 |  | Pre-stim
6.665719 | 9.227104e-12 |  | Pre-stim
6.850979 | 9.242399e-12 |  | Pre-stim
7.036239 | 9.283143e-12 |  | Pre-stim
7.2215 | 9.273725e-12 |  | Pre-stim
7.40676 | 9.202426e-12 |  | Pre-stim
7.59202 | 9.174458e-12 |  | Pre-stim
7.77728 | 9.207496e-12 |  | Pre-stim
7.96254 | 9.249566e-12 |  | Pre-stim
8.1478 | 9.306201e-12 |  | Pre-stim
8.33306 | 9.33692e-12 |  | Pre-stim
8.51832 | 9.319531e-12 |  | Pre-stim
8.703581 | 9.308927e-12 |  | Pre-stim
8.888841 | 9.312902e-12 |  | Pre-stim
9.074101 | 9.292434e-12 |  | Pre-stim
9.259361 | 9.210702e-12 |  | Pre-stim
9.444621 | 9.170163e-12 |  | Pre-stim
9.629881 | 9.251394e-12 |  | Pre-stim
9.815141 | 9.29679e-12 |  | Pre-stim
10.0004 | 9.215318e-12 |  | Stimulation
10.18566 | 9.156812e-12 |  | Stimulation
10.37092 | 9.197801e-12 |  | Stimulation
10.55618 | 1.109619e-10 |  | Stimulation
10.74144 | 7.670037e-10 |  | Stimulation
10.9267 | 1.483828e-09 |  | Stimulation
11.11196 | 2.635889e-09 |  | Stimulation
11.29722 | 3.882488e-09 |  | Stimulation
11.48248 | 5.804625e-09 |  | Stimulation
11.66774 | 7.561695e-09 |  | Stimulation
11.853 | 8.021381e-09 | 8.021381e-09 | Decay
12.03826 | 6.717441e-09 | 5.699272e-09 | Decay
12.22352 | 5.461362e-09 | 5.080958e-09 | Decay
12.40878 | 4.974283e-09 | 4.670152e-09 | Decay
12.59404 | 4.49849e-09 | 4.358375e-09 | Decay
12.7793 | 4.203532e-09 | 4.106169e-09 | Decay
12.96456 | 3.913811e-09 | 3.894214e-09 | Decay
13.14982 | 3.707584e-09 | 3.711463e-09 | Decay
13.33508 | 3.504327e-09 | 3.550954e-09 | Decay
13.52034 | 3.348265e-09 | 3.40799e-09 | Decay
13.7056 | 3.194143e-09 | 3.279245e-09 | Decay
13.89086 | 3.070753e-09 | 3.162267e-09 | Decay
14.07612 | 2.948695e-09 | 3.055196e-09 | Decay
14.26138 | 2.847651e-09 | 2.956584e-09 | Decay
14.44664 | 2.74754e-09 | 2.865282e-09 | Decay
14.6319 | 2.662125e-09 | 2.78036e-09 | Decay
14.81716 | 2.577446e-09 | 2.701056e-09 | Decay
15.00242 | 2.5043e-09 | 2.626737e-09 | Decay
15.18769 | 2.431725e-09 | 2.556871e-09 | Decay
15.37295 | 2.368065e-09 | 2.491006e-09 | Decay
15.55821 | 2.30486e-09 | 2.428756e-09 | Decay
15.74347 | 2.248742e-09 | 2.369788e-09 | Decay
15.92873 | 2.193007e-09 | 2.313811e-09 | Decay
16.11399 | 2.143195e-09 | 2.260572e-09 | Decay
16.29925 | 2.093672e-09 | 2.209848e-09 | Decay
16.48451 | 2.048606e-09 | 2.161442e-09 | Decay
16.66977 | 2.003821e-09 | 2.115179e-09 | Decay
16.85503 | 1.963357e-09 | 2.070902e-09 | Decay
17.04029 | 1.923109e-09 | 2.028471e-09 | Decay
17.22555 | 1.886154e-09 | 1.987759e-09 | Decay
17.41081 | 1.849394e-09 | 1.948653e-09 | Decay
17.59607 | 1.815597e-09 | 1.91105e-09 | Decay
17.78133 | 1.781961e-09 | 1.874854e-09 | Decay
17.96659 | 1.75077e-09 | 1.839982e-09 | Decay
18.15185 | 1.719727e-09 | 1.806354e-09 | Decay
18.33711 | 1.69094e-09 | 1.7739e-09 | Decay
18.52237 | 1.662274e-09 | 1.742552e-09 | Decay
18.70763 | 1.635441e-09 | 1.71225e-09 | Decay
18.89289 | 1.608731e-09 | 1.682939e-09 | Decay
19.07815 | 1.583876e-09 | 1.654567e-09 | Decay
19.26341 | 1.559117e-09 | 1.627085e-09 | Decay
19.44867 | 1.535797e-09 | 1.60045e-09 | Decay
19.63393 | 1.512572e-09 | 1.574619e-09 | Decay
19.81919 | 1.490779e-09 | 1.549554e-09 | Decay
20.00445 | 1.469063e-09 | 1.52522e-09 | Decay
20.18971 | 1.448479e-09 | 1.501582e-09 | Decay
20.37497 | 1.427977e-09 | 1.47861e-09 | Decay
20.56023 | 1.408683e-09 | 1.456273e-09 | Decay
20.74549 | 1.389448e-09 | 1.434545e-09 | Decay
20.93075 | 1.371096e-09 | 1.413398e-09 | Decay
21.11601 | 1.352821e-09 | 1.39281e-09 | Decay
21.30127 | 1.335694e-09 | 1.372757e-09 | Decay
21.48653 | 1.318596e-09 | 1.353217e-09 | Decay
21.67179 | 1.301921e-09 | 1.33417e-09 | Decay
21.85705 | 1.285304e-09 | 1.315596e-09 | Decay
22.04231 | 1.269552e-09 | 1.297478e-09 | Decay
22.22757 | 1.253851e-09 | 1.279798e-09 | Decay
22.41283 | 1.238888e-09 | 1.262539e-09 | Decay
22.59809 | 1.223973e-09 | 1.245687e-09 | Decay
22.78335 | 1.209758e-09 | 1.229226e-09 | Decay
22.96861 | 1.195589e-09 | 1.213143e-09 | Decay
23.15387 | 1.182112e-09 | 1.197424e-09 | Decay
23.33913 | 1.16867e-09 | 1.182056e-09 | Decay
23.52439 | 1.155748e-09 | 1.167028e-09 | Decay
23.70965 | 1.142856e-09 | 1.152329e-09 | Decay
23.89491 | 1.130406e-09 | 1.137946e-09 | Decay
24.08017 | 1.117991e-09 | 1.12387e-09 | Decay
24.26543 | 1.106069e-09 | 1.110091e-09 | Decay
24.45069 | 1.094183e-09 | 1.096599e-09 | Decay
24.63595 | 1.082805e-09 | 1.083386e-09 | Decay
24.82121 | 1.071457e-09 | 1.070442e-09 | Decay
25.00647 | 1.060542e-09 | 1.057759e-09 | Decay
25.19173 | 1.049654e-09 | 1.045329e-09 | Decay
25.37699 | 1.039168e-09 | 1.033146e-09 | Decay
25.56225 | 1.028691e-09 | 1.0212e-09 | Decay
25.74751 | 1.018352e-09 | 1.009486e-09 | Decay
25.93277 | 1.008056e-09 | 9.979962e-10 | Decay
26.11803 | 9.983727e-10 | 9.867247e-10 | Decay
26.30329 | 9.887078e-10 | 9.756651e-10 | Decay
26.48855 | 9.793041e-10 | 9.648115e-10 | Decay
26.67381 | 9.6992e-10 | 9.54158e-10 | Decay
26.85907 | 9.608113e-10 | 9.436993e-10 | Decay
27.04433 | 9.517276e-10 | 9.3343e-10 | Decay
27.22959 | 9.429943e-10 | 9.23345e-10 | Decay
27.41485 | 9.342726e-10 | 9.134393e-10 | Decay
27.60011 | 9.257136e-10 | 9.037083e-10 | Decay
27.78537 | 9.171843e-10 | 8.941473e-10 | Decay
27.97063 | 9.090715e-10 | 8.84752e-10 | Decay
28.15589 | 9.00973e-10 | 8.75518e-10 | Decay
28.34115 | 8.930732e-10 | 8.664414e-10 | Decay
28.52641 | 8.851965e-10 | 8.575181e-10 | Decay
28.71167 | 8.776414e-10 | 8.487443e-10 | Decay
28.89693 | 8.700904e-10 | 8.401164e-10 | Decay
29.08219 | 8.625965e-10 | 8.316306e-10 | Decay
29.26745 | 8.551311e-10 | 8.232837e-10 | Decay
29.45271 | 8.480593e-10 | 8.150722e-10 | Decay
29.63798 | 8.409938e-10 | 8.06993e-10 | Decay
29.82324 | 8.340164e-10 | 7.990428e-10 | Decay
30.0085 | 8.270481e-10 | 7.912187e-10 | Decay
30.19376 | 8.202054e-10 | 7.835178e-10 | Decay
30.37902 | 8.133851e-10 | 7.759372e-10 | Decay
30.56428 | 8.068686e-10 | 7.684741e-10 | Decay
30.74954 | 8.003604e-10 | 7.61126e-10 | Decay
30.9348 | 7.939639e-10 | 7.538902e-10 | Decay
31.12006 | 7.875727e-10 | 7.467641e-10 | Decay
31.30532 | 7.813215e-10 | 7.397455e-10 | Decay
31.49058 | 7.750713e-10 | 7.328319e-10 | Decay
31.67584 | 7.690767e-10 | 7.260211e-10 | Decay
31.8611 | 7.63082e-10 | 7.193108e-10 | Decay
32.04636 | 7.573011e-10 | 7.126988e-10 | Decay
32.23162 | 7.515265e-10 | 7.061832e-10 | Decay
32.41688 | 7.458112e-10 | 6.997618e-10 | Decay
32.60214 | 7.400998e-10 | 6.934327e-10 | Decay
32.7874 | 7.346549e-10 | 6.871939e-10 | Decay
32.97266 | 7.292374e-10 | 6.810437e-10 | Decay
33.15792 | 7.23787e-10 | 6.749801e-10 | Decay
33.34318 | 7.183318e-10 | 6.690015e-10 | Decay
33.52844 | 7.129792e-10 | 6.631061e-10 | Decay
33.7137 | 7.076458e-10 | 6.572922e-10 | Decay
33.89896 | 7.024733e-10 | 6.515582e-10 | Decay
34.08422 | 6.973386e-10 | 6.459026e-10 | Decay
34.26948 | 6.922763e-10 | 6.403237e-10 | Decay
34.45474 | 6.872346e-10 | 6.348202e-10 | Decay
34.64 | 6.823437e-10 | 6.293905e-10 | Decay
34.82526 | 6.775044e-10 | 6.240332e-10 | Decay
35.01052 | 6.727387e-10 | 6.18747e-10 | Decay
35.19578 | 6.680026e-10 | 6.135305e-10 | Decay
35.38104 | 6.633234e-10 | 6.083823e-10 | Decay
35.5663 | 6.586709e-10 | 6.033013e-10 | Decay
35.75156 | 6.541246e-10 | 5.98286e-10 | Decay
35.93682 | 6.496358e-10 | 5.933355e-10 | Decay
36.12208 | 6.452406e-10 | 5.884483e-10 | Decay
36.30734 | 6.409038e-10 | 5.836235e-10 | Decay
36.4926 | 6.364724e-10 | 5.788597e-10 | Decay
36.67786 | 6.319734e-10 | 5.741561e-10 | Decay
36.86312 | 6.277105e-10 | 5.695114e-10 | Decay
37.04838 | 6.236399e-10 | 5.649246e-10 | Decay
37.23364 | 6.195393e-10 | 5.603948e-10 | Decay
37.4189 | 6.154108e-10 | 5.559208e-10 | Decay
37.60416 | 6.113835e-10 | 5.515018e-10 | Decay
37.78942 | 6.074633e-10 | 5.471367e-10 | Decay
37.97468 | 6.035914e-10 | 5.428246e-10 | Decay
38.15994 | 5.997774e-10 | 5.385646e-10 | Decay
38.3452 | 5.959838e-10 | 5.343559e-10 | Decay
38.53046 | 5.92218e-10 | 5.301975e-10 | Decay
38.71572 | 5.884529e-10 | 5.260887e-10 | Decay
38.90098 | 5.846889e-10 | 5.220285e-10 | Decay
39.08624 | 5.809814e-10 | 5.180161e-10 | Decay
39.2715 | 5.773761e-10 | 5.140509e-10 | Decay
39.45676 | 5.738135e-10 | 5.101319e-10 | Decay
39.64202 | 5.703402e-10 | 5.062584e-10 | Decay
39.82728 | 5.668507e-10 | 5.024297e-10 | Decay
40.01254 | 5.633222e-10 | 4.986451e-10 | Decay
40.1978 | 5.598298e-10 | 4.949038e-10 | Decay
40.38306 | 5.564405e-10 | 4.912051e-10 | Decay
40.56832 | 5.530788e-10 | 4.875485e-10 | Decay
40.75358 | 5.498111e-10 | 4.839331e-10 | Decay
40.93884 | 5.465339e-10 | 4.803583e-10 | Decay
41.1241 | 5.432168e-10 | 4.768235e-10 | Decay
41.30936 | 5.399398e-10 | 4.733281e-10 | Decay
41.49462 | 5.368706e-10 | 4.698715e-10 | Decay
41.67988 | 5.338079e-10 | 4.66453e-10 | Decay
41.86514 | 5.30789e-10 | 4.630721e-10 | Decay
42.0504 | 5.277619e-10 | 4.597282e-10 | Decay
42.23566 | 5.246574e-10 | 4.564207e-10 | Decay
42.42092 | 5.21561e-10 | 4.53149e-10 | Decay
42.60618 | 5.1858e-10 | 4.499127e-10 | Decay
42.79144 | 5.156006e-10 | 4.467112e-10 | Decay
42.9767 | 5.126699e-10 | 4.43544e-10 | Decay
43.16196 | 5.097391e-10 | 4.404106e-10 | Decay
PEAK DETAILS
Pulse | Time (s) | Peak (A) | Ratio (%)
1 | 11.85300 | 8.02138e-09 | Baseline