## PSC Analysis
PSC Analysis Report - 260917_D1_12-2_SP
4.61058
2.05650e-08
SUMMARY
Device | VGS (V) | DrainV (V) | I_dark (A) | I_peak (A) | I_τ target (A) | I @ Measured τ (A) | I_10% target (A) | I @ Measured t_10% (A) | Measured τ (s) | SEF τ (s) | SEF β | R² | Measured t_10% (s) | SEF t_10% (s) | ΔI (I_peak - I_dark) (A) | PPF (%) | Total Change (%) | Classification | Fitting Method
260917_D1_12-2_SP | -3.00000e-01 | 1.00000e+00 | 8.43771e-12 | 2.05734e-08 | 7.57386e-09 | 7.57386e-09 | 2.06493e-09 | 2.06493e-09 | 4.18820 | 4.61058 | 0.4517 | 0.9904 | 30.30452 | 29.21571 | 2.05650e-08 | N/A | 100.00 | Single Pulse | SEF (τ, β Optimized)
MEASURED + SEF FITTED DATA (full time series)
Time (s) | Drain I (measured) (A) | SEF Fitted (A) | Phase
0.7374589 | 9.480323e-12 |  | Pre-stim
0.9124613 | 9.405461e-12 |  | Pre-stim
1.087464 | 9.3306e-12 |  | Pre-stim
1.262466 | 9.271872e-12 |  | Pre-stim
1.437468 | 9.216024e-12 |  | Pre-stim
1.612471 | 9.160179e-12 |  | Pre-stim
1.787473 | 9.104335e-12 |  | Pre-stim
1.962475 | 9.043372e-12 |  | Pre-stim
2.137478 | 8.978135e-12 |  | Pre-stim
2.31248 | 8.931549e-12 |  | Pre-stim
2.487482 | 8.913714e-12 |  | Pre-stim
2.662485 | 8.891055e-12 |  | Pre-stim
2.837487 | 8.853274e-12 |  | Pre-stim
3.012489 | 8.817443e-12 |  | Pre-stim
3.187492 | 8.801251e-12 |  | Pre-stim
3.362494 | 8.785059e-12 |  | Pre-stim
3.537496 | 8.767768e-12 |  | Pre-stim
3.712499 | 8.750404e-12 |  | Pre-stim
3.887501 | 8.676355e-12 |  | Pre-stim
4.062503 | 8.586955e-12 |  | Pre-stim
4.237506 | 8.590706e-12 |  | Pre-stim
4.412508 | 8.647967e-12 |  | Pre-stim
4.58751 | 8.639398e-12 |  | Pre-stim
4.762513 | 8.560552e-12 |  | Pre-stim
4.937515 | 8.498615e-12 |  | Pre-stim
5.112517 | 8.470692e-12 |  | Pre-stim
5.28752 | 8.444334e-12 |  | Pre-stim
5.462522 | 8.425093e-12 |  | Pre-stim
5.637524 | 8.405154e-12 |  | Pre-stim
5.812527 | 8.361506e-12 |  | Pre-stim
5.987529 | 8.317858e-12 |  | Pre-stim
6.162531 | 8.384114e-12 |  | Pre-stim
6.337534 | 8.465779e-12 |  | Pre-stim
6.512536 | 8.458405e-12 |  | Pre-stim
6.687538 | 8.417342e-12 |  | Pre-stim
6.862541 | 8.412492e-12 |  | Pre-stim
7.037543 | 8.434548e-12 |  | Pre-stim
7.212545 | 8.468386e-12 |  | Pre-stim
7.387548 | 8.518368e-12 |  | Pre-stim
7.56255 | 8.537655e-12 |  | Pre-stim
7.737552 | 8.47406e-12 |  | Pre-stim
7.912555 | 8.422304e-12 |  | Pre-stim
8.087557 | 8.458441e-12 |  | Pre-stim
8.262559 | 8.494578e-12 |  | Pre-stim
8.437562 | 8.461278e-12 |  | Pre-stim
8.612564 | 8.425614e-12 |  | Pre-stim
8.787566 | 8.389948e-12 |  | Pre-stim
8.962569 | 8.354282e-12 |  | Pre-stim
9.137571 | 8.378243e-12 |  | Pre-stim
9.312573 | 8.432449e-12 |  | Pre-stim
9.487576 | 8.434529e-12 |  | Pre-stim
9.662578 | 8.386893e-12 |  | Pre-stim
9.83758 | 8.385749e-12 |  | Stimulation
10.01258 | 8.467178e-12 |  | Stimulation
10.18759 | 8.53191e-12 |  | Stimulation
10.36259 | 8.533318e-12 |  | Stimulation
10.53759 | 1.654003e-10 |  | Stimulation
10.71259 | 2.924818e-09 |  | Stimulation
10.88759 | 5.684235e-09 |  | Stimulation
11.0626 | 9.937042e-09 |  | Stimulation
11.2376 | 1.411591e-08 |  | Stimulation
11.4126 | 1.810584e-08 |  | Stimulation
11.5876 | 2.057339e-08 | 2.057339e-08 | Decay
11.76261 | 1.990656e-08 | 1.637809e-08 | Decay
11.93761 | 1.713733e-08 | 1.506091e-08 | Decay
12.11261 | 1.553695e-08 | 1.414579e-08 | Decay
12.28761 | 1.438601e-08 | 1.342933e-08 | Decay
12.46262 | 1.349939e-08 | 1.283543e-08 | Decay
12.63762 | 1.277581e-08 | 1.232605e-08 | Decay
12.81262 | 1.216376e-08 | 1.187907e-08 | Decay
12.98762 | 1.163547e-08 | 1.148034e-08 | Decay
13.16262 | 1.117245e-08 | 1.112021e-08 | Decay
13.33763 | 1.076197e-08 | 1.079174e-08 | Decay
13.51263 | 1.039437e-08 | 1.048978e-08 | Decay
13.68763 | 1.00619e-08 | 1.021038e-08 | Decay
13.86263 | 9.75886e-09 | 9.950439e-09 | Decay
14.03764 | 9.482983e-09 | 9.707464e-09 | Decay
14.21264 | 9.229012e-09 | 9.479432e-09 | Decay
14.38764 | 8.992822e-09 | 9.26467e-09 | Decay
14.56264 | 8.7725e-09 | 9.061776e-09 | Decay
14.73765 | 8.566691e-09 | 8.869565e-09 | Decay
14.91265 | 8.373628e-09 | 8.687024e-09 | Decay
15.08765 | 8.191765e-09 | 8.51328e-09 | Decay
15.26265 | 8.0212e-09 | 8.347575e-09 | Decay
15.43766 | 7.863409e-09 | 8.189249e-09 | Decay
15.61266 | 7.706118e-09 | 8.037717e-09 | Decay
15.78766 | 7.564247e-09 | 7.892466e-09 | Decay
15.96266 | 7.422375e-09 | 7.753035e-09 | Decay
16.13766 | 7.293193e-09 | 7.619017e-09 | Decay
16.31267 | 7.165198e-09 | 7.490044e-09 | Decay
16.48767 | 7.046052e-09 | 7.365784e-09 | Decay
16.66267 | 6.929155e-09 | 7.245939e-09 | Decay
16.83767 | 6.818247e-09 | 7.130236e-09 | Decay
17.01268 | 6.710151e-09 | 7.01843e-09 | Decay
17.18768 | 6.606939e-09 | 6.910293e-09 | Decay
17.36268 | 6.507508e-09 | 6.80562e-09 | Decay
17.53768 | 6.411338e-09 | 6.704221e-09 | Decay
17.71269 | 6.319208e-09 | 6.605921e-09 | Decay
17.88769 | 6.229169e-09 | 6.510558e-09 | Decay
18.06269 | 6.143388e-09 | 6.417985e-09 | Decay
18.23769 | 6.058624e-09 | 6.328062e-09 | Decay
18.41269 | 5.977622e-09 | 6.240663e-09 | Decay
18.5877 | 5.897159e-09 | 6.155667e-09 | Decay
18.7627 | 5.821803e-09 | 6.072964e-09 | Decay
18.9377 | 5.746446e-09 | 5.992451e-09 | Decay
19.1127 | 5.675249e-09 | 5.91403e-09 | Decay
19.28771 | 5.604143e-09 | 5.837612e-09 | Decay
19.46271 | 5.536647e-09 | 5.76311e-09 | Decay
19.63771 | 5.469730484e-09 | 5.690446e-09 | Decay
19.81271 | 5.405038e-09 | 5.619544e-09 | Decay
19.98772 | 5.341109e-09 | 5.550334e-09 | Decay
20.16272 | 5.279115e-09 | 5.482749e-09 | Decay
20.33772 | 5.218268e-09 | 5.416727e-09 | Decay
20.51272 | 5.158555e-09 | 5.352208e-09 | Decay
20.68773 | 5.099929e-09 | 5.289137e-09 | Decay
20.86273 | 5.042403e-09 | 5.22746e-09 | Decay
21.03773 | 4.986569e-09 | 5.167127e-09 | Decay
21.21273 | 4.931429e-09 | 5.10809e-09 | Decay
21.38773 | 4.878104e-09 | 5.050305e-09 | Decay
21.56274 | 4.825174e-09 | 4.993728e-09 | Decay
21.73774 | 4.774331e-09 | 4.938319e-09 | Decay
21.91274 | 4.72359e-09 | 4.884038e-09 | Decay
22.08774 | 4.675162e-09 | 4.830849e-09 | Decay
22.26275 | 4.626734e-09 | 4.778716e-09 | Decay
22.43775 | 4.580139e-09 | 4.727605e-09 | Decay
22.61275 | 4.533691e-09 | 4.677485e-09 | Decay
22.78775 | 4.489008e-09 | 4.628325e-09 | Decay
22.96276 | 4.444742e-09 | 4.580095e-09 | Decay
23.13776 | 4.401504e-09 | 4.532767e-09 | Decay
23.31276 | 4.358725e-09 | 4.486315e-09 | Decay
23.48776 | 4.316804e-09 | 4.440713e-09 | Decay
23.66276 | 4.275519e-09 | 4.395935e-09 | Decay
23.83777 | 4.234986e-09 | 4.351959e-09 | Decay
24.01277 | 4.195345e-09 | 4.308762e-09 | Decay
24.18777 | 4.156226e-09 | 4.266322e-09 | Decay
24.36277 | 4.11812e-09 | 4.224618e-09 | Decay
24.53778 | 4.080337e-09 | 4.18363e-09 | Decay
24.71278 | 4.043677e-09 | 4.143338e-09 | Decay
24.88778 | 4.007131e-09 | 4.103725e-09 | Decay
25.06278 | 3.971553e-09 | 4.064772e-09 | Decay
25.23779 | 3.935975e-09 | 4.026461e-09 | Decay
25.41279 | 3.902179e-09 | 3.988778e-09 | Decay
25.58779 | 3.868402e-09 | 3.951704e-09 | Decay
25.76279 | 3.835643e-09 | 3.915226e-09 | Decay
25.9378 | 3.803032e-09 | 3.879327e-09 | Decay
26.1128 | 3.770977e-09 | 3.843995e-09 | Decay
26.2878 | 3.739103e-09 | 3.809215e-09 | Decay
26.4628 | 3.707939e-09 | 3.774973e-09 | Decay
26.6378 | 3.677176e-09 | 3.741256e-09 | Decay
26.81281 | 3.64683e-09 | 3.708054e-09 | Decay
26.98781 | 3.616865e-09 | 3.675352e-09 | Decay
27.16281 | 3.587219e-09 | 3.643139e-09 | Decay
27.33781 | 3.558045e-09 | 3.611405e-09 | Decay
27.51282 | 3.529222e-09 | 3.580139e-09 | Decay
27.68782 | 3.501271e-09 | 3.549328e-09 | Decay
27.86282 | 3.473465e-09 | 3.518965e-09 | Decay
28.03782 | 3.446365e-09 | 3.489038e-09 | Decay
28.21283 | 3.419297e-09 | 3.459538e-09 | Decay
28.38783 | 3.392791e-09 | 3.430455e-09 | Decay
28.56283 | 3.366284e-09 | 3.401782e-09 | Decay
28.73783 | 3.340685e-09 | 3.373508e-09 | Decay
28.91283 | 3.315148e-09 | 3.345625e-09 | Decay
29.08784 | 3.29016e-09 | 3.318126e-09 | Decay
29.26284 | 3.265294e-09 | 3.291001e-09 | Decay
29.43784 | 3.240837e-09 | 3.264244e-09 | Decay
29.61284 | 3.216555e-09 | 3.237847e-09 | Decay
29.78785 | 3.192854e-09 | 3.211802e-09 | Decay
29.96285 | 3.169565e-09 | 3.186103e-09 | Decay
30.13785 | 3.1464e-09 | 3.160742e-09 | Decay
30.31285 | 3.123376e-09 | 3.135713e-09 | Decay
30.48786 | 3.100534e-09 | 3.111009e-09 | Decay
30.66286 | 3.07803e-09 | 3.086623e-09 | Decay
30.83786 | 3.055719e-09 | 3.062551e-09 | Decay
31.01286 | 3.034039e-09 | 3.038784e-09 | Decay
31.18787 | 3.012412e-09 | 3.015319e-09 | Decay
31.36287 | 2.991198e-09 | 2.992148e-09 | Decay
31.53787 | 2.969983e-09 | 2.969267e-09 | Decay
31.71287 | 2.949286e-09 | 2.94667e-09 | Decay
31.88787 | 2.928588e-09 | 2.924352e-09 | Decay
32.06288 | 2.908554e-09 | 2.902307e-09 | Decay
32.23788 | 2.888608e-09 | 2.88053e-09 | Decay
32.41288 | 2.869149e-09 | 2.859018e-09 | Decay
32.58788 | 2.849838e-09 | 2.837764e-09 | Decay
32.76289 | 2.830764e-09 | 2.816765e-09 | Decay
32.93789 | 2.811817e-09 | 2.796015e-09 | Decay
33.11289 | 2.793096e-09 | 2.775511e-09 | Decay
33.28789 | 2.774575e-09 | 2.755247e-09 | Decay
33.4629 | 2.756192e-09 | 2.735221e-09 | Decay
33.6379 | 2.738004e-09 | 2.715427e-09 | Decay
33.8129 | 2.719918e-09 | 2.695862e-09 | Decay
33.9879 | 2.702073e-09 | 2.676522e-09 | Decay
34.1629 | 2.684279e-09 | 2.657402e-09 | Decay
34.33791 | 2.66671e-09 | 2.6385e-09 | Decay
34.51291 | 2.649183e-09 | 2.619811e-09 | Decay
34.68791 | 2.632275e-09 | 2.601333e-09 | Decay
34.86291 | 2.615367e-09 | 2.583061e-09 | Decay
35.03792 | 2.598634e-09 | 2.564992e-09 | Decay
35.21292 | 2.581911e-09 | 2.547123e-09 | Decay
35.38792 | 2.565796e-09 | 2.52945e-09 | Decay
35.56292 | 2.549807e-09 | 2.511971e-09 | Decay
35.73793 | 2.533868e-09 | 2.494683e-09 | Decay
35.91293 | 2.51795e-09 | 2.477581e-09 | Decay
36.08793 | 2.502309e-09 | 2.460664e-09 | Decay
36.26293 | 2.486857e-09 | 2.443928e-09 | Decay
36.43794 | 2.471629e-09 | 2.42737e-09 | Decay
36.61294 | 2.456646e-09 | 2.410989e-09 | Decay
36.78794 | 2.441708e-09 | 2.39478e-09 | Decay
36.96294 | 2.426851e-09 | 2.378741e-09 | Decay
37.13794 | 2.412086e-09 | 2.362871e-09 | Decay
37.31295 | 2.397604e-09 | 2.347165e-09 | Decay
37.48795 | 2.383137e-09 | 2.331622e-09 | Decay
37.66295 | 2.368776e-09 | 2.31624e-09 | Decay
37.83795 | 2.354421e-09 | 2.301015e-09 | Decay
38.01296 | 2.340583e-09 | 2.285945e-09 | Decay
38.18796 | 2.326744e-09 | 2.271029e-09 | Decay
38.36296 | 2.313296e-09 | 2.256264e-09 | Decay
38.53796 | 2.299894e-09 | 2.241647e-09 | Decay
38.71297 | 2.286716e-09 | 2.227177e-09 | Decay
38.88797 | 2.273602e-09 | 2.212851e-09 | Decay
39.06297 | 2.260542e-09 | 2.198667e-09 | Decay
39.23797 | 2.247511e-09 | 2.184624e-09 | Decay
39.41298 | 2.23466e-09 | 2.170718e-09 | Decay
39.58798 | 2.221962e-09 | 2.156949e-09 | Decay
39.76298 | 2.209419e-09 | 2.143315e-09 | Decay
39.93798 | 2.197086e-09 | 2.129813e-09 | Decay
40.11298 | 2.184786e-09 | 2.116441e-09 | Decay
40.28799 | 2.172559e-09 | 2.103198e-09 | Decay
40.46299 | 2.160345e-09 | 2.090082e-09 | Decay
40.63799 | 2.148186e-09 | 2.077092e-09 | Decay
40.81299 | 2.136053e-09 | 2.064225e-09 | Decay
40.988 | 2.124252e-09 | 2.051479e-09 | Decay
41.163 | 2.112451e-09 | 2.038854e-09 | Decay
41.338 | 2.100831e-09 | 2.026348e-09 | Decay
41.513 | 2.089219e-09 | 2.013958e-09 | Decay
41.68801 | 2.077971e-09 | 2.001684e-09 | Decay
41.86301 | 2.066793e-09 | 1.989523e-09 | Decay
42.03801 | 2.055613e-09 | 1.977475e-09 | Decay
42.21301 | 2.044432e-09 | 1.965538e-09 | Decay
42.38801 | 2.033418e-09 | 1.95371e-09 | Decay
42.56302 | 2.022512e-09 | 1.94199e-09 | Decay
42.73802 | 2.011693e-09 | 1.930377e-09 | Decay
42.91302 | 2.000967e-09 | 1.918868e-09 | Decay
43.08802 | 1.990325e-09 | 1.907464e-09 | Decay
43.26303 | 1.979828e-09 | 1.896162e-09 | Decay
43.43803 | 1.969394e-09 | 1.884961e-09 | Decay
43.61303 | 1.959145e-09 | 1.87386e-09 | Decay
43.78803 | 1.948902e-09 | 1.862857e-09 | Decay
43.96304 | 1.938702e-09 | 1.851952e-09 | Decay
44.13804 | 1.928513e-09 | 1.841143e-09 | Decay
44.31304 | 1.918878e-09 | 1.830429e-09 | Decay
44.48804 | 1.909243e-09 | 1.819808e-09 | Decay
44.66305 | 1.899611e-09 | 1.809281e-09 | Decay
44.83805 | 1.88998e-09 | 1.798844e-09 | Decay
45.01305 | 1.88035e-09 | 1.788498e-09 | Decay
45.18805 | 1.870721e-09 | 1.778241e-09 | Decay
45.36305 | 1.861149e-09 | 1.768072e-09 | Decay
45.53806 | 1.851605e-09 | 1.757991e-09 | Decay
45.71306 | 1.842265e-09 | 1.747995e-09 | Decay
45.88806 | 1.83309e-09 | 1.738084e-09 | Decay
46.06306 | 1.823938e-09 | 1.728257e-09 | Decay
46.23807 | 1.814814e-09 | 1.718513e-09 | Decay
46.41307 | 1.805792e-09 | 1.708851e-09 | Decay
46.58807 | 1.796987e-09 | 1.69927e-09 | Decay
46.76307 | 1.788231e-09 | 1.689768e-09 | Decay
46.93808 | 1.779671e-09 | 1.680346e-09 | Decay
47.11308 | 1.771103e-09 | 1.671002e-09 | Decay
47.28808 | 1.76245e-09 | 1.661735e-09 | Decay
47.46308 | 1.753796e-09 | 1.652545e-09 | Decay
47.63808 | 1.745416e-09 | 1.64343e-09 | Decay
47.81309 | 1.737046e-09 | 1.634389e-09 | Decay
47.98809 | 1.728622e-09 | 1.625423e-09 | Decay
48.16309 | 1.72019e-09 | 1.616529e-09 | Decay
48.33809 | 1.711924e-09 | 1.607707e-09 | Decay
48.5131 | 1.703718e-09 | 1.598956e-09 | Decay
48.6881 | 1.695542e-09 | 1.590276e-09 | Decay
48.8631 | 1.687385e-09 | 1.581665e-09 | Decay
49.0381 | 1.679305e-09 | 1.573123e-09 | Decay
49.21311 | 1.671304e-09 | 1.56465e-09 | Decay
49.38811 | 1.663335e-09 | 1.556243e-09 | Decay
49.56311 | 1.655419e-09 | 1.547903e-09 | Decay
49.73811 | 1.647551e-09 | 1.539629e-09 | Decay
49.91312 | 1.639816e-09 | 1.53142e-09 | Decay
50.08812 | 1.632108e-09 | 1.523275e-09 | Decay
50.26312 | 1.624559e-09 | 1.515194e-09 | Decay
50.43812 | 1.617015e-09 | 1.507176e-09 | Decay
50.61312 | 1.609597e-09 | 1.499221e-09 | Decay
50.78813 | 1.60218e-09 | 1.491327e-09 | Decay
50.96313 | 1.594656e-09 | 1.483493e-09 | Decay
51.13813 | 1.587122e-09 | 1.475721e-09 | Decay
51.31313 | 1.579743e-09 | 1.468007e-09 | Decay
51.48814 | 1.572404e-09 | 1.460353e-09 | Decay
51.66314 | 1.56522e-09 | 1.452757e-09 | Decay
51.83814 | 1.558108e-09 | 1.445219e-09 | Decay
52.01314 | 1.550902e-09 | 1.437738e-09 | Decay
52.18815 | 1.543623e-09 | 1.430314e-09 | Decay
52.36315 | 1.536479e-09 | 1.422945e-09 | Decay
52.53815 | 1.529502e-09 | 1.415632e-09 | Decay
52.71315 | 1.52254e-09 | 1.408374e-09 | Decay
52.88815 | 1.515609e-09 | 1.40117e-09 | Decay
53.06316 | 1.50869e-09 | 1.39402e-09 | Decay
53.23816 | 1.501812e-09 | 1.386922e-09 | Decay
53.41316 | 1.494943e-09 | 1.379878e-09 | Decay
53.58816 | 1.488146e-09 | 1.372885e-09 | Decay
53.76317 | 1.481349e-09 | 1.365944e-09 | Decay
53.93817 | 1.474542e-09 | 1.359053e-09 | Decay
54.11317 | 1.467735e-09 | 1.352214e-09 | Decay
54.28817 | 1.461161e-09 | 1.345424e-09 | Decay
54.46318 | 1.454625e-09 | 1.338683e-09 | Decay
54.63818 | 1.448166e-09 | 1.331992e-09 | Decay
54.81318 | 1.441735e-09 | 1.325349e-09 | Decay
54.98818 | 1.435429e-09 | 1.318754e-09 | Decay
55.16319 | 1.429198e-09 | 1.312206e-09 | Decay
55.33819 | 1.422915e-09 | 1.305705e-09 | Decay
55.51319 | 1.416584e-09 | 1.299251e-09 | Decay
55.68819 | 1.410319e-09 | 1.292843e-09 | Decay
55.86319 | 1.404157e-09 | 1.286481e-09 | Decay
56.0382 | 1.397988e-09 | 1.280164e-09 | Decay
56.2132 | 1.391801e-09 | 1.273892e-09 | Decay
56.3882 | 1.385655e-09 | 1.267663e-09 | Decay
56.5632 | 1.379733e-09 | 1.261479e-09 | Decay
56.73821 | 1.373814e-09 | 1.255339e-09 | Decay
56.91321 | 1.367975e-09 | 1.249241e-09 | Decay
57.08821 | 1.362137e-09 | 1.243186e-09 | Decay
57.26321 | 1.356207e-09 | 1.237173e-09 | Decay
57.43822 | 1.35027e-09 | 1.231202e-09 | Decay
57.61322 | 1.344521e-09 | 1.225272e-09 | Decay
57.78822 | 1.338817e-09 | 1.219383e-09 | Decay
57.96322 | 1.333154e-09 | 1.213535e-09 | Decay
58.13822 | 1.32751e-09 | 1.207728e-09 | Decay
58.31323 | 1.321795e-09 | 1.20196e-09 | Decay
58.48823 | 1.316027e-09 | 1.196231e-09 | Decay
58.66323 | 1.310362e-09 | 1.190542e-09 | Decay
58.83823 | 1.304818e-09 | 1.184891e-09 | Decay
59.01324 | 1.299323e-09 | 1.179279e-09 | Decay
59.18824 | 1.293921e-09 | 1.173705e-09 | Decay
59.36324 | 1.288534e-09 | 1.168169e-09 | Decay
59.53824 | 1.283198e-09 | 1.162669e-09 | Decay
59.71325 | 1.277851e-09 | 1.157207e-09 | Decay
59.88825 | 1.272422e-09 | 1.151782e-09 | Decay
60.06325 | 1.266992e-09 | 1.146393e-09 | Decay
60.23825 | 1.261824e-09 | 1.141039e-09 | Decay
60.41326 | 1.256659e-09 | 1.135722e-09 | Decay
60.58826 | 1.25165e-09 | 1.13044e-09 | Decay
60.76326 | 1.246664e-09 | 1.125192e-09 | Decay
60.93826 | 1.241684e-09 | 1.11998e-09 | Decay
61.11326 | 1.236705e-09 | 1.114802e-09 | Decay
61.28827 | 1.23178e-09 | 1.109658e-09 | Decay
61.46327 | 1.226885e-09 | 1.104548e-09 | Decay
61.63827 | 1.221957e-09 | 1.099471e-09 | Decay
61.81327 | 1.216997e-09 | 1.094427e-09 | Decay
61.98828 | 1.212106e-09 | 1.089416e-09 | Decay
62.16328 | 1.207316e-09 | 1.084438e-09 | Decay
62.33828 | 1.202561e-09 | 1.079492e-09 | Decay
62.51328 | 1.197894e-09 | 1.074578e-09 | Decay
62.68829 | 1.19325e-09 | 1.069696e-09 | Decay
62.86329 | 1.188719e-09 | 1.064846e-09 | Decay
63.03829 | 1.184182e-09 | 1.060026e-09 | Decay
63.21329 | 1.179546e-09 | 1.055238e-09 | Decay
63.38829 | 1.174911e-09 | 1.05048e-09 | Decay
63.5633 | 1.170384e-09 | 1.045752e-09 | Decay
63.7383 | 1.165865e-09 | 1.041055e-09 | Decay
63.9133 | 1.16142e-09 | 1.036387e-09 | Decay
64.0883 | 1.156992e-09 | 1.031749e-09 | Decay
64.26331 | 1.152591e-09 | 1.02714e-09 | Decay
64.43831 | 1.148203e-09 | 1.022561e-09 | Decay
64.61331 | 1.143769e-09 | 1.01801e-09 | Decay
64.78831 | 1.139302e-09 | 1.013488e-09 | Decay
64.96332 | 1.134971e-09 | 1.008994e-09 | Decay
65.13832 | 1.130792e-09 | 1.004528e-09 | Decay
65.31332 | 1.126572e-09 | 1.00009e-09 | Decay
65.48832 | 1.122274e-09 | 9.9568e-10 | Decay
65.66333 | 1.118019e-09 | 9.912972e-10 | Decay
65.83833 | 1.113904e-09 | 9.869415e-10 | Decay
66.01333 | 1.109777e-09 | 9.826128e-10 | Decay
66.18833 | 1.105562e-09 | 9.783109e-10 | Decay
66.36333 | 1.101346e-09 | 9.740354e-10 | Decay
PEAK DETAILS
Pulse | Time (s) | Peak (A) | Ratio (%)
1 | 11.58760 | 2.05734e-08 | Baseline