## PSC Analysis
PSC Analysis Report - 260917_D1_13-3_SP
5.74786e-09
3.11304
SUMMARY
Device | VGS (V) | DrainV (V) | I_dark (A) | I_peak (A) | I_τ target (A) | I @ Measured τ (A) | I_10% target (A) | I @ Measured t_10% (A) | Measured τ (s) | SEF τ (s) | SEF β | R² | Measured t_10% (s) | SEF t_10% (s) | ΔI (I_peak - I_dark) (A) | PPF (%) | Total Change (%) | Classification | Fitting Method
260917_D1_13-3_SP | 5.00000e-01 | 1.00000e+00 | 1.06378e-11 | 5.75850e-09 | 2.12516e-09 | 2.12516e-09 | 5.85424e-10 | N/A | 2.86208 | 3.11304 | 0.3932 | 0.9949 | N/A | 25.96107 | 5.74786e-09 | N/A | 100.00 | Single Pulse | SEF (τ, β Optimized)
MEASURED + SEF FITTED DATA (full time series)
Time (s) | Drain I (measured) (A) | SEF Fitted (A) | Phase
0.7372921 | 1.137774e-11 |  | Pre-stim
1.113847 | 1.096422e-11 |  | Pre-stim
1.490428 | 1.097079e-11 |  | Pre-stim
1.866974 | 1.106722e-11 |  | Pre-stim
2.243505 | 1.082992e-11 |  | Pre-stim
2.620034 | 1.080972e-11 |  | Pre-stim
2.996586 | 1.08279e-11 |  | Pre-stim
3.373146 | 1.067744e-11 |  | Pre-stim
3.749687 | 1.06527e-11 |  | Pre-stim
4.126194 | 1.067088e-11 |  | Pre-stim
4.502736 | 1.063048e-11 |  | Pre-stim
4.87928 | 1.055727e-11 |  | Pre-stim
5.255844 | 1.055475e-11 |  | Pre-stim
5.632396 | 1.044216e-11 |  | Pre-stim
6.008932 | 1.044266e-11 |  | Pre-stim
6.385483 | 1.036743e-11 |  | Pre-stim
6.762028 | 1.048457e-11 |  | Pre-stim
7.138579 | 1.031947e-11 |  | Pre-stim
7.515118 | 1.042751e-11 |  | Pre-stim
7.891655 | 1.035733e-11 |  | Pre-stim
8.268195 | 1.043307e-11 |  | Stimulation
8.644781 | 1.022202e-11 |  | Stimulation
9.021336 | 1.039217e-11 |  | Stimulation
9.397852 | 1.025787e-11 |  | Stimulation
9.774365 | 1.46962e-10 |  | Stimulation
10.14486 | 1.525017e-09 |  | Stimulation
10.51535 | 4.062436e-09 |  | Stimulation
10.88579 | 5.758496e-09 | 5.758496e-09 | Decay
11.25628 | 4.076822e-09 | 3.738432e-09 | Decay
11.62675 | 3.421411e-09 | 3.265495e-09 | Decay
11.99725 | 3.018002e-09 | 2.960759e-09 | Decay
12.36771 | 2.73477e-09 | 2.734272e-09 | Decay
12.7382 | 2.520519e-09 | 2.553955e-09 | Decay
13.10869 | 2.350092e-09 | 2.404398e-09 | Decay
13.47915 | 2.210466e-09 | 2.276894e-09 | Decay
13.84964 | 2.092848e-09 | 2.165988e-09 | Decay
14.22009 | 1.991515e-09 | 2.068069e-09 | Decay
14.59059 | 1.903628e-09 | 1.980567e-09 | Decay
14.96105 | 1.82579e-09 | 1.901638e-09 | Decay
15.33152 | 1.756415e-09 | 1.829862e-09 | Decay
15.70201 | 1.693395e-09 | 1.764155e-09 | Decay
16.07247 | 1.636318e-09 | 1.703669e-09 | Decay
16.44299 | 1.584338e-09 | 1.647698e-09 | Decay
16.81344 | 1.536428e-09 | 1.595699e-09 | Decay
17.18395 | 1.492288e-09 | 1.547191e-09 | Decay
17.55441 | 1.450983e-09 | 1.501799e-09 | Decay
17.92487 | 1.412214e-09 | 1.459188e-09 | Decay
18.29536 | 1.376366e-09 | 1.419075e-09 | Decay
18.66582 | 1.342352e-09 | 1.381225e-09 | Decay
19.03633 | 1.310615e-09 | 1.345425e-09 | Decay
19.40677 | 1.280262e-09 | 1.311502e-09 | Decay
19.77727 | 1.252063e-09 | 1.279287e-09 | Decay
20.14775 | 1.224977e-09 | 1.248646e-09 | Decay
20.51823 | 1.199245e-09 | 1.219454e-09 | Decay
20.88873 | 1.174676e-09 | 1.191598e-09 | Decay
21.2592 | 1.151069e-09 | 1.164986e-09 | Decay
21.62969 | 1.128848e-09 | 1.139523e-09 | Decay
22.00014 | 1.107414e-09 | 1.115134e-09 | Decay
22.37062 | 1.087072e-09 | 1.091743e-09 | Decay
22.74109 | 1.067656e-09 | 1.069287e-09 | Decay
23.11158 | 1.048972e-09 | 1.047706e-09 | Decay
23.48206 | 1.03102e-09 | 1.026946e-09 | Decay
23.85252 | 1.013638e-09 | 1.006959e-09 | Decay
24.22301 | 9.970569e-10 | 9.876975e-10 | Decay
24.59347 | 9.809017e-10 | 9.691227e-10 | Decay
24.96396 | 9.655609e-10 | 9.51193e-10 | Decay
25.33442 | 9.506254e-10 | 9.338765e-10 | Decay
25.70491 | 9.362651e-10 | 9.171372e-10 | Decay
26.07539 | 9.222419e-10 | 9.009472e-10 | Decay
26.44584 | 9.08902e-10 | 8.852789e-10 | Decay
26.81635 | 8.959574e-10 | 8.701032e-10 | Decay
27.18682 | 8.831061e-10 | 8.553993e-10 | Decay
27.55731 | 8.709295e-10 | 8.411427e-10 | Decay
27.9278 | 8.588084e-10 | 8.273127e-10 | Decay
28.29828 | 8.473511e-10 | 8.138902e-10 | Decay
28.66876 | 8.36008e-10 | 8.008561e-10 | Decay
29.03923 | 8.250295e-10 | 7.881938e-10 | Decay
29.40973 | 8.146397e-10 | 7.758855e-10 | Decay
29.78019 | 8.039465e-10 | 7.639185e-10 | Decay
30.15672 | 7.933531e-10 | 7.520884e-10 | Decay
30.53328 | 7.835248e-10 | 7.405796e-10 | Decay
30.90982 | 7.737353e-10 | 7.293799e-10 | Decay
31.28633 | 7.643234e-10 | 7.184772e-10 | Decay
31.66284 | 7.550177e-10 | 7.078585e-10 | Decay
32.03937 | 7.460799e-10 | 6.975121e-10 | Decay
32.41588 | 7.371033e-10 | 6.874285e-10 | Decay
32.7924 | 7.287098e-10 | 6.775966e-10 | Decay
33.16889 | 7.202589e-10 | 6.680082e-10 | Decay
33.54542 | 7.120926e-10 | 6.586524e-10 | Decay
33.92194 | 7.038268e-10 | 6.495218e-10 | Decay
34.29843 | 6.962281e-10 | 6.406089e-10 | Decay
PEAK DETAILS
Pulse | Time (s) | Peak (A) | Ratio (%)
1 | 10.88579 | 5.75850e-09 | Baseline