## PSC Analysis
PSC Analysis Report - 260917_D1_14-2_SP
9.78141e-09
4.17937
SUMMARY
Device | VGS (V) | DrainV (V) | I_dark (A) | I_peak (A) | I_τ target (A) | I @ Measured τ (A) | I_10% target (A) | I @ Measured t_10% (A) | Measured τ (s) | SEF τ (s) | SEF β | R² | Measured t_10% (s) | SEF t_10% (s) | ΔI (I_peak - I_dark) (A) | PPF (%) | Total Change (%) | Classification | Fitting Method
260917_D1_14-2_SP | 1.10000e+00 | 1.00000e+00 | 9.97411e-12 | 9.79138e-09 | 3.60835e-09 | 3.60835e-09 | 9.88115e-10 | N/A | 3.86582 | 4.17937 | 0.4301 | 0.9958 | N/A | 29.06528 | 9.78141e-09 | N/A | 100.00 | Single Pulse | SEF (τ, β Optimized)
MEASURED + SEF FITTED DATA (full time series)
Time (s) | Drain I (measured) (A) | SEF Fitted (A) | Phase
0.7372864 | 1.076529e-11 |  | Pre-stim
1.113827 | 1.039722e-11 |  | Pre-stim
1.490376 | 1.039975e-11 |  | Pre-stim
1.866907 | 1.032048e-11 |  | Pre-stim
2.243451 | 1.013821e-11 |  | Pre-stim
2.619993 | 1.023616e-11 |  | Pre-stim
2.996543 | 1.011852e-11 |  | Pre-stim
3.373085 | 1.009883e-11 |  | Pre-stim
3.749612 | 1.000037e-11 |  | Pre-stim
4.126141 | 9.951395e-12 |  | Pre-stim
4.502683 | 1.021647e-11 |  | Pre-stim
4.879251 | 9.991787e-12 |  | Pre-stim
5.255806 | 9.989767e-12 |  | Pre-stim
5.632335 | 9.986232e-12 |  | Pre-stim
6.008863 | 1.001602e-11 |  | Pre-stim
6.385387 | 9.902419e-12 |  | Pre-stim
6.761962 | 9.976135e-12 |  | Pre-stim
7.138491 | 9.793361e-12 |  | Pre-stim
7.515028 | 9.913527e-12 |  | Pre-stim
7.891581 | 9.845366e-12 |  | Pre-stim
8.268146 | 9.845366e-12 |  | Stimulation
8.644695 | 9.620181e-12 |  | Stimulation
9.021218 | 9.774679e-12 |  | Stimulation
9.397762 | 9.84789e-12 |  | Stimulation
9.774302 | 1.982117e-11 |  | Stimulation
10.14482 | 2.511509e-09 |  | Stimulation
10.51527 | 6.793578e-09 |  | Stimulation
10.71155 | 9.253228e-09 |  | Stimulation
10.90876 | 9.791381e-09 | 9.791381e-09 | Decay
11.10598 | 8.105722e-09 | 7.484681e-09 | Decay
11.47738 | 6.703945e-09 | 6.410623e-09 | Decay
11.84787 | 5.904008e-09 | 5.789224e-09 | Decay
12.21833 | 5.354153e-09 | 5.340131e-09 | Decay
12.58883 | 4.941056e-09 | 4.986449e-09 | Decay
12.95928 | 4.613415e-09 | 4.694486e-09 | Decay
13.32978 | 4.343493e-09 | 4.445965e-09 | Decay
13.70028 | 4.114824e-09 | 4.229887e-09 | Decay
14.07075 | 3.917564e-09 | 4.039033e-09 | Decay
14.44126 | 3.746077e-09 | 3.868348e-09 | Decay
14.81171 | 3.593012e-09 | 3.714229e-09 | Decay
15.18221 | 3.455594e-09 | 3.573904e-09 | Decay
15.55265 | 3.332054e-09 | 3.445317e-09 | Decay
15.92313 | 3.219051e-09 | 3.326777e-09 | Decay
16.2936 | 3.115141e-09 | 3.216974e-09 | Decay
16.66408 | 3.019886e-09 | 3.114825e-09 | Decay
17.03459 | 2.930099e-09 | 3.019434e-09 | Decay
17.40506 | 2.847305e-09 | 2.93007e-09 | Decay
17.77554 | 2.769939e-09 | 2.846092e-09 | Decay
18.146 | 2.697111e-09 | 2.766972e-09 | Decay
18.51645 | 2.62837e-09 | 2.692241e-09 | Decay
18.88696 | 2.564335e-09 | 2.621492e-09 | Decay
19.25742 | 2.50301e-09 | 2.554392e-09 | Decay
19.62792 | 2.44532e-09 | 2.490623e-09 | Decay
19.99838 | 2.390398e-09 | 2.429928e-09 | Decay
20.36886 | 2.338093e-09 | 2.372058e-09 | Decay
20.73935 | 2.288422e-09 | 2.316805e-09 | Decay
21.10983 | 2.240821e-09 | 2.263978e-09 | Decay
21.48031 | 2.195093e-09 | 2.213407e-09 | Decay
21.85081 | 2.151025e-09 | 2.164935e-09 | Decay
22.22133 | 2.109015e-09 | 2.118424e-09 | Decay
22.59178 | 2.068637e-09 | 2.073758e-09 | Decay
22.96226 | 2.030189e-09 | 2.030809e-09 | Decay
23.33277 | 1.992679e-09 | 1.989474e-09 | Decay
23.70323 | 1.956949e-09 | 1.949665e-09 | Decay
24.07373 | 1.922412e-09 | 1.911285e-09 | Decay
24.4442 | 1.889041e-09 | 1.87426e-09 | Decay
24.8147 | 1.856628e-09 | 1.838509e-09 | Decay
25.18517 | 1.825185e-09 | 1.803971e-09 | Decay
25.55564 | 1.794943e-09 | 1.770579e-09 | Decay
25.92613 | 1.765852e-09 | 1.73827e-09 | Decay
26.2966 | 1.737888e-09 | 1.706995e-09 | Decay
26.6671 | 1.710321e-09 | 1.676699e-09 | Decay
27.03757 | 1.683426e-09 | 1.647337e-09 | Decay
27.40805 | 1.657781e-09 | 1.618865e-09 | Decay
27.77852 | 1.633157e-09 | 1.591241e-09 | Decay
28.149 | 1.608679e-09 | 1.564426e-09 | Decay
28.51949 | 1.584911e-09 | 1.538383e-09 | Decay
28.88994 | 1.561892e-09 | 1.513081e-09 | Decay
29.26044 | 1.539802e-09 | 1.488483e-09 | Decay
29.63091 | 1.518085e-09 | 1.464564e-09 | Decay
30.00139 | 1.496454e-09 | 1.441293e-09 | Decay
30.37187 | 1.475783e-09 | 1.418645e-09 | Decay
30.74234 | 1.455881e-09 | 1.396594e-09 | Decay
31.11283 | 1.436141e-09 | 1.375115e-09 | Decay
31.4833 | 1.417332e-09 | 1.354188e-09 | Decay
31.8538 | 1.398835e-09 | 1.33379e-09 | Decay
32.22425 | 1.380315e-09 | 1.313903e-09 | Decay
32.59473 | 1.362409e-09 | 1.294505e-09 | Decay
32.96522 | 1.345056e-09 | 1.275579e-09 | Decay
33.33568 | 1.32808e-09 | 1.25711e-09 | Decay
33.70617 | 1.311538e-09 | 1.239078e-09 | Decay
34.07665 | 1.295358e-09 | 1.221471e-09 | Decay
34.44716 | 1.279607e-09 | 1.20427e-09 | Decay
34.81762 | 1.264378e-09 | 1.187466e-09 | Decay
35.18811 | 1.248991e-09 | 1.171042e-09 | Decay
35.55859 | 1.233967e-09 | 1.154986e-09 | Decay
PEAK DETAILS
Pulse | Time (s) | Peak (A) | Ratio (%)
1 | 10.90876 | 9.79138e-09 | Baseline