## PSC Analysis
PSC Analysis Report - 260917_D1_5-3_SP
1.44212e-09
[10 empty] | 1.40082 | 0.3486
SUMMARY
Device | VGS (V) | DrainV (V) | I_dark (A) | I_peak (A) | I_τ target (A) | I @ Measured τ (A) | I_10% target (A) | I @ Measured t_10% (A) | Measured τ (s) | SEF τ (s) | SEF β | R² | Measured t_10% (s) | SEF t_10% (s) | ΔI (I_peak - I_dark) (A) | PPF (%) | Total Change (%) | Classification | Fitting Method
260917_D1_5-3_SP | 3.00000e+00 | 1.00000e+00 | 1.00118e-11 | 1.45213e-09 | 5.40537e-10 | 5.40537e-10 | 1.54224e-10 | 1.54224e-10 | 1.33260 | 1.40082 | 0.3486 | 0.9739 | 14.79087 | 15.32306 | 1.44212e-09 | N/A | 100.00 | Single Pulse | SEF (τ, β Optimized)
MEASURED + SEF FITTED DATA (full time series)
Time (s) | Drain I (measured) (A) | SEF Fitted (A) | Phase
0.7374303 | 1.076378e-11 |  | Pre-stim
0.9251675 | 1.069355e-11 |  | Pre-stim
1.112905 | 1.062332e-11 |  | Pre-stim
1.300642 | 1.05656e-11 |  | Pre-stim
1.488379 | 1.050795e-11 |  | Pre-stim
1.676116 | 1.051799e-11 |  | Pre-stim
1.863853 | 1.052882e-11 |  | Pre-stim
2.051591 | 1.041568e-11 |  | Pre-stim
2.239328 | 1.030039e-11 |  | Pre-stim
2.427065 | 1.033736e-11 |  | Pre-stim
2.614802 | 1.037789e-11 |  | Pre-stim
2.802539 | 1.031497e-11 |  | Pre-stim
2.990277 | 1.024902e-11 |  | Pre-stim
3.178014 | 1.016142e-11 |  | Pre-stim
3.365751 | 1.007306e-11 |  | Pre-stim
3.553488 | 1.011764e-11 |  | Pre-stim
3.741225 | 1.016773e-11 |  | Pre-stim
3.928962 | 1.015152e-11 |  | Pre-stim
4.1167 | 1.013214e-11 |  | Pre-stim
4.304437 | 1.00884e-11 |  | Pre-stim
4.492174 | 1.004334e-11 |  | Pre-stim
4.679911 | 1.002035e-11 |  | Pre-stim
4.867648 | 9.998701e-12 |  | Pre-stim
5.055386 | 9.998051e-12 |  | Pre-stim
5.243123 | 9.998806e-12 |  | Pre-stim
5.43086 | 9.93694e-12 |  | Pre-stim
5.618597 | 9.870482e-12 |  | Pre-stim
5.806334 | 9.855308e-12 |  | Pre-stim
5.994071 | 9.844232e-12 |  | Pre-stim
6.181809 | 9.827365e-12 |  | Pre-stim
6.369546 | 9.809995e-12 |  | Pre-stim
6.557283 | 9.861005e-12 |  | Pre-stim
6.74502 | 9.918406e-12 |  | Pre-stim
6.932757 | 9.879919e-12 |  | Pre-stim
7.120495 | 9.831836e-12 |  | Pre-stim
7.308232 | 9.870628e-12 |  | Pre-stim
7.495969 | 9.918707e-12 |  | Pre-stim
7.683706 | 9.901483e-12 |  | Pre-stim
7.871443 | 9.876813e-12 |  | Pre-stim
8.05918 | 9.812174e-12 |  | Pre-stim
8.246918 | 9.742693e-12 |  | Pre-stim
8.434655 | 9.825831e-12 |  | Pre-stim
8.622392 | 9.928542e-12 |  | Pre-stim
8.810129 | 9.883153e-12 |  | Pre-stim
8.997866 | 9.817705e-12 |  | Stimulation
9.185604 | 9.80952e-12 |  | Stimulation
9.373341 | 9.80952e-12 |  | Stimulation
9.561078 | 9.773201e-12 |  | Stimulation
9.748815 | 9.731413e-12 |  | Stimulation
9.936552 | 2.388443e-10 |  | Stimulation
10.12429 | 5.0419e-10 |  | Stimulation
10.31203 | 6.623639e-10 |  | Stimulation
10.49976 | 8.027923e-10 |  | Stimulation
10.6875 | 1.112792e-09 |  | Stimulation
10.87524 | 1.452129e-09 | 1.452129e-09 | Decay
11.06298 | 1.214052e-09 | 8.879833e-10 | Decay
11.25071 | 8.966103e-10 | 7.766095e-10 | Decay
11.43845 | 7.808991e-10 | 7.064754e-10 | Decay
11.62619 | 6.861396e-10 | 6.549983e-10 | Decay
11.81392 | 6.305445e-10 | 6.143496e-10 | Decay
12.00166 | 5.792783e-10 | 5.808214e-10 | Decay
12.1894 | 5.438356e-10 | 5.523471e-10 | Decay
12.37714 | 5.102539e-10 | 5.276516e-10 | Decay
12.56487 | 4.848818e-10 | 5.058905e-10 | Decay
12.75261 | 4.605337e-10 | 4.864746e-10 | Decay
12.94035 | 4.41117e-10 | 4.689759e-10 | Decay
13.12808 | 4.2235e-10 | 4.530737e-10 | Decay
13.31582 | 4.069886e-10 | 4.385213e-10 | Decay
13.50356 | 3.921005e-10 | 4.251247e-10 | Decay
13.6913 | 3.796549e-10 | 4.127286e-10 | Decay
13.87903 | 3.675666e-10 | 4.012069e-10 | Decay
14.06677 | 3.570661e-10 | 3.904554e-10 | Decay
14.25451 | 3.468095e-10 | 3.803876e-10 | Decay
14.44224 | 3.377641e-10 | 3.709302e-10 | Decay
14.62998 | 3.289138e-10 | 3.620213e-10 | Decay
14.81772 | 3.210461e-10 | 3.536075e-10 | Decay
15.00546 | 3.133438e-10 | 3.456428e-10 | Decay
15.19319 | 3.064726e-10 | 3.380872e-10 | Decay
15.38093 | 2.997477e-10 | 3.309058e-10 | Decay
15.56867 | 2.936212e-10 | 3.240677e-10 | Decay
15.7564 | 2.876049e-10 | 3.175456e-10 | Decay
15.94414 | 2.820878e-10 | 3.113155e-10 | Decay
16.13188 | 2.766665e-10 | 3.053557e-10 | Decay
16.31962 | 2.71695e-10 | 2.996468e-10 | Decay
16.50735 | 2.668131e-10 | 2.941715e-10 | Decay
16.69509 | 2.623114e-10 | 2.88914e-10 | Decay
16.88283 | 2.578886e-10 | 2.838601e-10 | Decay
17.07057 | 2.537065e-10 | 2.78997e-10 | Decay
17.2583 | 2.495763e-10 | 2.743127e-10 | Decay
17.44604 | 2.457287e-10 | 2.697966e-10 | Decay
17.63378 | 2.419444e-10 | 2.654389e-10 | Decay
17.82151 | 2.384087e-10 | 2.612304e-10 | Decay
18.00925 | 2.349307e-10 | 2.57163e-10 | Decay
18.19699 | 2.316415e-10 | 2.532289e-10 | Decay
18.38473 | 2.283978e-10 | 2.49421e-10 | Decay
18.57246 | 2.252987e-10 | 2.457329e-10 | Decay
18.7602 | 2.222357e-10 | 2.421583e-10 | Decay
18.94794 | 2.193569e-10 | 2.386918e-10 | Decay
19.13567 | 2.165256e-10 | 2.353279e-10 | Decay
19.32341 | 2.139344e-10 | 2.320619e-10 | Decay
19.51115 | 2.114073e-10 | 2.288892e-10 | Decay
19.69889 | 2.089018e-10 | 2.258055e-10 | Decay
19.88662 | 2.064023e-10 | 2.228067e-10 | Decay
20.07436 | 2.039741e-10 | 2.198893e-10 | Decay
20.2621 | 2.015663e-10 | 2.170495e-10 | Decay
20.44983 | 1.993829e-10 | 2.142843e-10 | Decay
20.63757 | 1.972657e-10 | 2.115903e-10 | Decay
20.82531 | 1.950506e-10 | 2.089648e-10 | Decay
21.01305 | 1.928056e-10 | 2.064049e-10 | Decay
21.20078 | 1.907386e-10 | 2.03908e-10 | Decay
21.38852 | 1.887274e-10 | 2.014717e-10 | Decay
21.57626 | 1.868326e-10 | 1.990937e-10 | Decay
21.76399 | 1.849754e-10 | 1.967718e-10 | Decay
21.95173 | 1.831429e-10 | 1.945038e-10 | Decay
22.13947 | 1.813187e-10 | 1.922878e-10 | Decay
22.32721 | 1.796066e-10 | 1.901219e-10 | Decay
22.51494 | 1.779331e-10 | 1.880044e-10 | Decay
22.70268 | 1.762284e-10 | 1.859335e-10 | Decay
22.89042 | 1.745128e-10 | 1.839076e-10 | Decay
23.07816 | 1.728757e-10 | 1.819252e-10 | Decay
23.26589 | 1.712671e-10 | 1.799849e-10 | Decay
23.45363 | 1.697997e-10 | 1.780852e-10 | Decay
23.64137 | 1.68385e-10 | 1.762248e-10 | Decay
23.8291 | 1.669202e-10 | 1.744024e-10 | Decay
24.01684 | 1.654361e-10 | 1.726169e-10 | Decay
24.20458 | 1.640811e-10 | 1.70867e-10 | Decay
24.39232 | 1.627771e-10 | 1.691517e-10 | Decay
24.58005 | 1.614738e-10 | 1.674698e-10 | Decay
24.76779 | 1.601707e-10 | 1.658205e-10 | Decay
24.95553 | 1.588161e-10 | 1.642026e-10 | Decay
25.14326 | 1.5744e-10 | 1.626154e-10 | Decay
25.331 | 1.562544e-10 | 1.610578e-10 | Decay
25.51874 | 1.551504e-10 | 1.59529e-10 | Decay
25.70648 | 1.539697e-10 | 1.580282e-10 | Decay
25.89421 | 1.527553e-10 | 1.565546e-10 | Decay
26.08195 | 1.515943e-10 | 1.551075e-10 | Decay
26.26969 | 1.504575e-10 | 1.536861e-10 | Decay
26.45742 | 1.493625e-10 | 1.522897e-10 | Decay
26.64516 | 1.482868e-10 | 1.509176e-10 | Decay
26.8329 | 1.472099e-10 | 1.495692e-10 | Decay
27.02064 | 1.461324e-10 | 1.482438e-10 | Decay
27.20837 | 1.450867e-10 | 1.469409e-10 | Decay
27.39611 | 1.440565e-10 | 1.456598e-10 | Decay
27.58385 | 1.429856e-10 | 1.444001e-10 | Decay
27.77158 | 1.418943e-10 | 1.431611e-10 | Decay
27.95932 | 1.409838e-10 | 1.419423e-10 | Decay
28.14706 | 1.401661e-10 | 1.407433e-10 | Decay
28.3348 | 1.392573e-10 | 1.395635e-10 | Decay
28.52253 | 1.383006e-10 | 1.384025e-10 | Decay
28.71027 | 1.373826e-10 | 1.372598e-10 | Decay
28.89801 | 1.364853e-10 | 1.36135e-10 | Decay
29.08574 | 1.356582e-10 | 1.350276e-10 | Decay
29.27348 | 1.348698e-10 | 1.339373e-10 | Decay
29.46122 | 1.340027e-10 | 1.328636e-10 | Decay
29.64896 | 1.330912e-10 | 1.318061e-10 | Decay
29.83669 | 1.322819e-10 | 1.307646e-10 | Decay
30.02443 | 1.315319e-10 | 1.297385e-10 | Decay
30.21217 | 1.307436e-10 | 1.287276e-10 | Decay
30.39991 | 1.299328e-10 | 1.277316e-10 | Decay
30.58764 | 1.290893e-10 | 1.2675e-10 | Decay
30.77538 | 1.28226e-10 | 1.257826e-10 | Decay
30.96312 | 1.2743e-10 | 1.248291e-10 | Decay
31.15085 | 1.266759e-10 | 1.238892e-10 | Decay
31.33859 | 1.259699e-10 | 1.229625e-10 | Decay
31.52633 | 1.252947e-10 | 1.220489e-10 | Decay
31.71407 | 1.245473e-10 | 1.211479e-10 | Decay
31.9018 | 1.237528e-10 | 1.202594e-10 | Decay
32.08954 | 1.230465e-10 | 1.193831e-10 | Decay
32.27728 | 1.223991e-10 | 1.185188e-10 | Decay
32.46501 | 1.217241e-10 | 1.176661e-10 | Decay
32.65275 | 1.210304e-10 | 1.168249e-10 | Decay
32.84049 | 1.203391e-10 | 1.159949e-10 | Decay
33.02823 | 1.196497e-10 | 1.15176e-10 | Decay
33.21596 | 1.189897e-10 | 1.143678e-10 | Decay
33.4037 | 1.18351e-10 | 1.135702e-10 | Decay
33.59144 | 1.176386e-10 | 1.127829e-10 | Decay
33.77917 | 1.16872e-10 | 1.120058e-10 | Decay
33.96691 | 1.162205e-10 | 1.112387e-10 | Decay
34.15465 | 1.156553e-10 | 1.104814e-10 | Decay
34.34239 | 1.150578e-10 | 1.097336e-10 | Decay
34.53012 | 1.144355e-10 | 1.089953e-10 | Decay
34.71786 | 1.138456e-10 | 1.082662e-10 | Decay
34.9056 | 1.132812e-10 | 1.075461e-10 | Decay
35.09333 | 1.127466e-10 | 1.06835e-10 | Decay
35.28107 | 1.122361e-10 | 1.061325e-10 | Decay
35.46881 | 1.116222e-10 | 1.054387e-10 | Decay
35.65655 | 1.109236e-10 | 1.047532e-10 | Decay
35.84428 | 1.1035e-10 | 1.04076e-10 | Decay
36.03202 | 1.098812e-10 | 1.034069e-10 | Decay
36.21976 | 1.093174e-10 | 1.027458e-10 | Decay
36.4075 | 1.08672e-10 | 1.020926e-10 | Decay
36.59523 | 1.081412e-10 | 1.01447e-10 | Decay
36.78297 | 1.077112e-10 | 1.008089e-10 | Decay
36.97071 | 1.072227e-10 | 1.001783e-10 | Decay
37.15844 | 1.066817e-10 | 9.955503e-11 | Decay
37.34618 | 1.061155e-10 | 9.893889e-11 | Decay
37.53392 | 1.055262e-10 | 9.832981e-11 | Decay
37.72166 | 1.04986e-10 | 9.772765e-11 | Decay
37.90939 | 1.044918e-10 | 9.713231e-11 | Decay
38.09713 | 1.039775e-10 | 9.654367e-11 | Decay
38.28487 | 1.034438e-10 | 9.596162e-11 | Decay
38.4726 | 1.029198e-10 | 9.538605e-11 | Decay
38.66034 | 1.024055e-10 | 9.481685e-11 | Decay
38.84808 | 1.019395e-10 | 9.425392e-11 | Decay
39.03582 | 1.015222e-10 | 9.369716e-11 | Decay
39.22355 | 1.011065e-10 | 9.314647e-11 | Decay
39.41129 | 1.006926e-10 | 9.260175e-11 | Decay
39.59903 | 1.002391e-10 | 9.20629e-11 | Decay
39.78676 | 9.974396e-11 | 9.152984e-11 | Decay
39.9745 | 9.924646e-11 | 9.100247e-11 | Decay
40.16224 | 9.874647e-11 | 9.04807e-11 | Decay
40.34998 | 9.824987e-11 | 8.996444e-11 | Decay
40.53771 | 9.775698e-11 | 8.945362e-11 | Decay
40.72545 | 9.730746e-11 | 8.894814e-11 | Decay
40.91319 | 9.690673e-11 | 8.844792e-11 | Decay
41.10092 | 9.646866e-11 | 8.795288e-11 | Decay
41.28866 | 9.59876e-11 | 8.746295e-11 | Decay
41.4764 | 9.552709e-11 | 8.697805e-11 | Decay
41.66414 | 9.509079e-11 | 8.64981e-11 | Decay
41.85187 | 9.468384e-11 | 8.602302e-11 | Decay
42.03961 | 9.431223e-11 | 8.555276e-11 | Decay
42.22735 | 9.391536e-11 | 8.508722e-11 | Decay
42.41508 | 9.348738e-11 | 8.462635e-11 | Decay
42.60282 | 9.309818e-11 | 8.417008e-11 | Decay
42.79056 | 9.275782e-11 | 8.371833e-11 | Decay
42.9783 | 9.236673e-11 | 8.327105e-11 | Decay
43.16603 | 9.191028e-11 | 8.282817e-11 | Decay
43.35377 | 9.146297e-11 | 8.238962e-11 | Decay
43.54151 | 9.102767e-11 | 8.195535e-11 | Decay
43.72925 | 9.059571e-11 | 8.15253e-11 | Decay
43.91698 | 9.016825e-11 | 8.109939e-11 | Decay
44.10472 | 8.977276e-11 | 8.067759e-11 | Decay
44.29246 | 8.942133e-11 | 8.025982e-11 | Decay
44.48019 | 8.906572e-11 | 7.984603e-11 | Decay
44.66793 | 8.87042e-11 | 7.943617e-11 | Decay
44.85567 | 8.834391e-11 | 7.903018e-11 | Decay
45.04341 | 8.798542e-11 | 7.862802e-11 | Decay
45.23114 | 8.761737e-11 | 7.822962e-11 | Decay
45.41888 | 8.72352e-11 | 7.783494e-11 | Decay
45.60662 | 8.687299e-11 | 7.744392e-11 | Decay
45.79435 | 8.654094e-11 | 7.705652e-11 | Decay
45.98209 | 8.618515e-11 | 7.667269e-11 | Decay
46.16983 | 8.579267e-11 | 7.629238e-11 | Decay
46.35757 | 8.541383e-11 | 7.591554e-11 | Decay
46.5453 | 8.505659e-11 | 7.554213e-11 | Decay
46.73304 | 8.47422e-11 | 7.517211e-11 | Decay
46.92078 | 8.449725e-11 | 7.480542e-11 | Decay
47.10851 | 8.418794e-11 | 7.444203e-11 | Decay
47.29625 | 8.377184e-11 | 7.408189e-11 | Decay
47.48399 | 8.340439e-11 | 7.372496e-11 | Decay
47.67173 | 8.311966e-11 | 7.33712e-11 | Decay
47.85946 | 8.281309e-11 | 7.302056e-11 | Decay
48.0472 | 8.246843e-11 | 7.267302e-11 | Decay
48.23494 | 8.214259e-11 | 7.232852e-11 | Decay
48.42267 | 8.185029e-11 | 7.198704e-11 | Decay
48.61041 | 8.15638e-11 | 7.164853e-11 | Decay
48.79815 | 8.128789e-11 | 7.131295e-11 | Decay
48.98589 | 8.101339e-11 | 7.098027e-11 | Decay
49.17362 | 8.07415e-11 | 7.065045e-11 | Decay
49.36136 | 8.045574e-11 | 7.032346e-11 | Decay
49.5491 | 8.014332e-11 | 6.999927e-11 | Decay
49.73684 | 7.983242e-11 | 6.967783e-11 | Decay
49.92457 | 7.952453e-11 | 6.935911e-11 | Decay
50.11231 | 7.920639e-11 | 6.904309e-11 | Decay
50.30005 | 7.886755e-11 | 6.872972e-11 | Decay
50.48778 | 7.856773e-11 | 6.841899e-11 | Decay
50.67552 | 7.834874e-11 | 6.811084e-11 | Decay
50.86326 | 7.810333e-11 | 6.780526e-11 | Decay
51.051 | 7.780176e-11 | 6.750221e-11 | Decay
51.23873 | 7.749085e-11 | 6.720167e-11 | Decay
51.42647 | 7.715954e-11 | 6.690359e-11 | Decay
51.61421 | 7.687609e-11 | 6.660797e-11 | Decay
51.80194 | 7.669987e-11 | 6.631475e-11 | Decay
51.98968 | 7.649391e-11 | 6.602393e-11 | Decay
52.17742 | 7.621951e-11 | 6.573546e-11 | Decay
52.36516 | 7.595268e-11 | 6.544933e-11 | Decay
52.55289 | 7.570371e-11 | 6.51655e-11 | Decay
52.74063 | 7.546222e-11 | 6.488395e-11 | Decay
52.92837 | 7.523892e-11 | 6.460465e-11 | Decay
53.1161 | 7.50146e-11 | 6.432758e-11 | Decay
53.30384 | 7.478777e-11 | 6.405271e-11 | Decay
53.49158 | 7.455854e-11 | 6.378001e-11 | Decay
53.67932 | 7.432316e-11 | 6.350947e-11 | Decay
53.86705 | 7.406909e-11 | 6.324105e-11 | Decay
54.05479 | 7.376575e-11 | 6.297474e-11 | Decay
54.24253 | 7.347204e-11 | 6.27105e-11 | Decay
54.43026 | 7.320446e-11 | 6.244833e-11 | Decay
54.618 | 7.296128e-11 | 6.218818e-11 | Decay
54.80574 | 7.278632e-11 | 6.193005e-11 | Decay
54.99348 | 7.258278e-11 | 6.167391e-11 | Decay
55.18121 | 7.229705e-11 | 6.141974e-11 | Decay
55.36895 | 7.203654e-11 | 6.116751e-11 | Decay
55.55669 | 7.185075e-11 | 6.091721e-11 | Decay
55.74442 | 7.165192e-11 | 6.066881e-11 | Decay
55.93216 | 7.141325e-11 | 6.042229e-11 | Decay
56.1199 | 7.117178e-11 | 6.017764e-11 | Decay
56.30764 | 7.092154e-11 | 5.993483e-11 | Decay
56.49537 | 7.070239e-11 | 5.969384e-11 | Decay
56.68311 | 7.058406e-11 | 5.945465e-11 | Decay
56.87085 | 7.043624e-11 | 5.921725e-11 | Decay
57.05859 | 7.018979e-11 | 5.898162e-11 | Decay
57.24632 | 6.994266e-11 | 5.874773e-11 | Decay
57.43406 | 6.969318e-11 | 5.851558e-11 | Decay
57.6218 | 6.943212e-11 | 5.828513e-11 | Decay
57.80953 | 6.912976e-11 | 5.805637e-11 | Decay
57.99727 | 6.884998e-11 | 5.782929e-11 | Decay
58.18501 | 6.865335e-11 | 5.760387e-11 | Decay
58.37275 | 6.846039e-11 | 5.738009e-11 | Decay
58.56048 | 6.828139e-11 | 5.715793e-11 | Decay
58.74822 | 6.809846e-11 | 5.693738e-11 | Decay
58.93596 | 6.790008e-11 | 5.671842e-11 | Decay
59.12369 | 6.769342e-11 | 5.650104e-11 | Decay
59.31143 | 6.745298e-11 | 5.628521e-11 | Decay
59.49917 | 6.722816e-11 | 5.607092e-11 | Decay
59.68691 | 6.70693e-11 | 5.585816e-11 | Decay
59.87464 | 6.689461e-11 | 5.564692e-11 | Decay
60.06238 | 6.665066e-11 | 5.543716e-11 | Decay
60.25012 | 6.641985e-11 | 5.522889e-11 | Decay
60.43785 | 6.624866e-11 | 5.502209e-11 | Decay
60.62559 | 6.60628e-11 | 5.481674e-11 | Decay
60.81333 | 6.580778e-11 | 5.461283e-11 | Decay
61.00107 | 6.555255e-11 | 5.441034e-11 | Decay
61.1888 | 6.529626e-11 | 5.420925e-11 | Decay
61.37654 | 6.506509e-11 | 5.400957e-11 | Decay
61.56428 | 6.496213e-11 | 5.381127e-11 | Decay
61.75201 | 6.484273e-11 | 5.361433e-11 | Decay
61.93975 | 6.463582e-11 | 5.341875e-11 | Decay
62.12749 | 6.443818e-11 | 5.322451e-11 | Decay
62.31523 | 6.429217e-11 | 5.30316e-11 | Decay
62.50296 | 6.413807e-11 | 5.284001e-11 | Decay
62.6907 | 6.393693e-11 | 5.264972e-11 | Decay
62.87844 | 6.372725e-11 | 5.246072e-11 | Decay
63.06617 | 6.346568e-11 | 5.2273e-11 | Decay
63.25391 | 6.323303e-11 | 5.208655e-11 | Decay
63.44165 | 6.31847e-11 | 5.190135e-11 | Decay
63.62939 | 6.311e-11 | 5.171739e-11 | Decay
63.81712 | 6.285851e-11 | 5.153467e-11 | Decay
64.00486 | 6.261721e-11 | 5.135316e-11 | Decay
64.1926 | 6.244778e-11 | 5.117287e-11 | Decay
64.38034 | 6.227751e-11 | 5.099376e-11 | Decay
64.56807 | 6.210102e-11 | 5.081585e-11 | Decay
64.75581 | 6.193001e-11 | 5.063911e-11 | Decay
64.94355 | 6.180188e-11 | 5.046353e-11 | Decay
65.13128 | 6.16713e-11 | 5.028911e-11 | Decay
65.31902 | 6.152052e-11 | 5.011582e-11 | Decay
65.50676 | 6.135961e-11 | 4.994367e-11 | Decay
65.6945 | 6.110937e-11 | 4.977264e-11 | Decay
65.88223 | 6.087539e-11 | 4.960273e-11 | Decay
66.06997 | 6.079407e-11 | 4.943391e-11 | Decay
66.25771 | 6.070912e-11 | 4.926618e-11 | Decay
66.44544 | 6.058778e-11 | 4.909954e-11 | Decay
66.63318 | 6.046041e-11 | 4.893397e-11 | Decay
66.82092 | 6.026835e-11 | 4.876945e-11 | Decay
67.00866 | 6.007299e-11 | 4.8606e-11 | Decay
67.19639 | 5.983937e-11 | 4.844358e-11 | Decay
67.38413 | 5.961302e-11 | 4.82822e-11 | Decay
67.57187 | 5.94781e-11 | 4.812184e-11 | Decay
67.7596 | 5.933902e-11 | 4.796249e-11 | Decay
67.94734 | 5.914316e-11 | 4.780416e-11 | Decay
68.13508 | 5.895563e-11 | 4.764682e-11 | Decay
68.32282 | 5.889295e-11 | 4.749047e-11 | Decay
68.51055 | 5.882016e-11 | 4.73351e-11 | Decay
68.69829 | 5.857926e-11 | 4.71807e-11 | Decay
68.88603 | 5.834712e-11 | 4.702726e-11 | Decay
69.07376 | 5.827815e-11 | 4.687478e-11 | Decay
69.2615 | 5.820399e-11 | 4.672324e-11 | Decay
69.44924 | 5.802046e-11 | 4.657264e-11 | Decay
69.63698 | 5.78379e-11 | 4.642298e-11 | Decay
69.82471 | 5.76788e-11 | 4.627423e-11 | Decay
70.01245 | 5.751997e-11 | 4.61264e-11 | Decay
70.20019 | 5.736868e-11 | 4.597947e-11 | Decay
70.38793 | 5.721827e-11 | 4.583345e-11 | Decay
70.57566 | 5.709794e-11 | 4.568831e-11 | Decay
70.7634 | 5.697673e-11 | 4.554406e-11 | Decay
70.95114 | 5.681712e-11 | 4.540068e-11 | Decay
71.13887 | 5.665918e-11 | 4.525817e-11 | Decay
71.32661 | 5.659724e-11 | 4.511652e-11 | Decay
71.51435 | 5.653282e-11 | 4.497573e-11 | Decay
71.70209 | 5.625213e-11 | 4.483578e-11 | Decay
71.88982 | 5.597266e-11 | 4.469667e-11 | Decay
72.07756 | 5.590369e-11 | 4.455839e-11 | Decay
72.2653 | 5.583471e-11 | 4.442094e-11 | Decay
PEAK DETAILS
Pulse | Time (s) | Peak (A) | Ratio (%)
1 | 10.87524 | 1.45213e-09 | Baseline