## PSC Analysis
PSC Analysis Report - 260917_D1_6-3_SP
1.89337e-09
[10 empty] | 2.44981 | 0.4297
SUMMARY
Device | VGS (V) | DrainV (V) | I_dark (A) | I_peak (A) | I_τ target (A) | I @ Measured τ (A) | I_10% target (A) | I @ Measured t_10% (A) | Measured τ (s) | SEF τ (s) | SEF β | R² | Measured t_10% (s) | SEF t_10% (s) | ΔI (I_peak - I_dark) (A) | PPF (%) | Total Change (%) | Classification | Fitting Method
260917_D1_6-3_SP | 3.20000e+00 | 1.00000e+00 | 1.01977e-11 | 1.90357e-09 | 7.06731e-10 | 7.06731e-10 | 1.99535e-10 | 1.99535e-10 | 2.05603 | 2.44981 | 0.4297 | 0.9641 | 17.84936 | 17.06528 | 1.89337e-09 | N/A | 100.00 | Single Pulse | SEF (τ, β Optimized)
MEASURED + SEF FITTED DATA (full time series)
Time (s) | Drain I (measured) (A) | SEF Fitted (A) | Phase
0.7372864 | 1.100916e-11 |  | Pre-stim
0.9247548 | 1.092898e-11 |  | Pre-stim
1.112223 | 1.084879e-11 |  | Pre-stim
1.299692 | 1.080898e-11 |  | Pre-stim
1.48716 | 1.076951e-11 |  | Pre-stim
1.674628 | 1.064557e-11 |  | Pre-stim
1.862097 | 1.052013e-11 |  | Pre-stim
2.049565 | 1.054284e-11 |  | Pre-stim
2.237034 | 1.056949e-11 |  | Pre-stim
2.424502 | 1.057744e-11 |  | Pre-stim
2.611971 | 1.058473e-11 |  | Pre-stim
2.799439 | 1.050085e-11 |  | Pre-stim
2.986907 | 1.041287e-11 |  | Pre-stim
3.174376 | 1.038163e-11 |  | Pre-stim
3.361844 | 1.035348e-11 |  | Pre-stim
3.549313 | 1.032485e-11 |  | Pre-stim
3.736781 | 1.029619e-11 |  | Pre-stim
3.924249 | 1.023171e-11 |  | Pre-stim
4.111718 | 1.016459e-11 |  | Pre-stim
4.299186 | 1.01629e-11 |  | Pre-stim
4.486655 | 1.016667e-11 |  | Pre-stim
4.674123 | 1.018124e-11 |  | Pre-stim
4.861591 | 1.019682e-11 |  | Pre-stim
5.04906 | 1.020012e-11 |  | Pre-stim
5.236528 | 1.020213e-11 |  | Pre-stim
5.423997 | 1.019737e-11 |  | Pre-stim
5.611465 | 1.019184e-11 |  | Pre-stim
5.798933 | 1.013649e-11 |  | Pre-stim
5.986402 | 1.00749e-11 |  | Pre-stim
6.17387 | 1.007903e-11 |  | Pre-stim
6.361339 | 1.00921e-11 |  | Pre-stim
6.548807 | 1.009904e-11 |  | Pre-stim
6.736276 | 1.010507e-11 |  | Pre-stim
6.923744 | 1.007661e-11 |  | Pre-stim
7.111212 | 1.004268e-11 |  | Pre-stim
7.298681 | 1.000444e-11 |  | Pre-stim
7.486149 | 9.965477e-12 |  | Pre-stim
7.673618 | 9.986059e-12 |  | Pre-stim
7.861086 | 1.001748e-11 |  | Pre-stim
8.048554 | 1.002048e-11 |  | Pre-stim
8.236023 | 1.001797e-11 |  | Pre-stim
8.423491 | 9.990454e-12 |  | Pre-stim
8.61096 | 9.957776e-12 |  | Pre-stim
8.798428 | 9.968192e-12 |  | Pre-stim
8.985896 | 9.988051e-12 |  | Stimulation
9.173365 | 1.001566e-11 |  | Stimulation
9.360833 | 1.004508e-11 |  | Stimulation
9.548302 | 1.003632e-11 |  | Stimulation
9.73577 | 1.001823e-11 |  | Stimulation
9.923239 | 3.534464e-10 |  | Stimulation
10.11071 | 7.856057e-10 |  | Stimulation
10.29818 | 9.060416e-10 |  | Stimulation
10.48564 | 9.416543e-10 |  | Stimulation
10.67311 | 1.366884e-09 |  | Stimulation
10.86058 | 1.903571e-09 | 1.903571e-09 | Decay
11.04805 | 1.803319e-09 | 1.369451e-09 | Decay
11.23552 | 1.545188e-09 | 1.221809e-09 | Decay
11.42299 | 1.34195e-09 | 1.123122e-09 | Decay
11.61045 | 1.150344e-09 | 1.047969e-09 | Decay
11.79792 | 1.041538e-09 | 9.870388e-10 | Decay
11.98539 | 9.474663e-10 | 9.35753e-10 | Decay
12.17286 | 8.837834e-10 | 8.914836e-10 | Decay
12.36033 | 8.245285e-10 | 8.525693e-10 | Decay
12.5478 | 7.805917e-10 | 8.178874e-10 | Decay
12.73526 | 7.384231e-10 | 7.866405e-10 | Decay
12.92273 | 7.056601e-10 | 7.582401e-10 | Decay
13.1102 | 6.740809e-10 | 7.322391e-10 | Decay
13.29767 | 6.482028e-10 | 7.082888e-10 | Decay
13.48514 | 6.231037e-10 | 6.861121e-10 | Decay
13.67261 | 6.02023e-10 | 6.654847e-10 | Decay
13.86008 | 5.81536e-10 | 6.462226e-10 | Decay
14.04754 | 5.639905e-10 | 6.281724e-10 | Decay
14.23501 | 5.469122e-10 | 6.112055e-10 | Decay
14.42248 | 5.319752e-10 | 5.952125e-10 | Decay
14.60995 | 5.174025e-10 | 5.800997e-10 | Decay
14.79742 | 5.043144e-10 | 5.657861e-10 | Decay
14.98489 | 4.914965e-10 | 5.522015e-10 | Decay
15.17235 | 4.799825e-10 | 5.392843e-10 | Decay
15.35982 | 4.687216e-10 | 5.269802e-10 | Decay
15.54729 | 4.58508e-10 | 5.152413e-10 | Decay
15.73476 | 4.485104e-10 | 5.040251e-10 | Decay
15.92223 | 4.394151e-10 | 4.932933e-10 | Decay
16.1097 | 4.305171e-10 | 4.830119e-10 | Decay
16.29716 | 4.222623e-10 | 4.731502e-10 | Decay
16.48463 | 4.141562e-10 | 4.636803e-10 | Decay
16.6721 | 4.06615e-10 | 4.54577e-10 | Decay
16.85957 | 3.992119e-10 | 4.458175e-10 | Decay
17.04704 | 3.92281e-10 | 4.373809e-10 | Decay
17.23451 | 3.854718e-10 | 4.292482e-10 | Decay
17.42198 | 3.7914e-10 | 4.214017e-10 | Decay
17.60944 | 3.729375e-10 | 4.138255e-10 | Decay
17.79691 | 3.670878e-10 | 4.065047e-10 | Decay
17.98438 | 3.613384e-10 | 3.994257e-10 | Decay
18.17185 | 3.559017e-10 | 3.925757e-10 | Decay
18.35932 | 3.505585e-10 | 3.859432e-10 | Decay
18.54679 | 3.45547e-10 | 3.795172e-10 | Decay
18.73425 | 3.406394e-10 | 3.732876e-10 | Decay
18.92172 | 3.359113e-10 | 3.672451e-10 | Decay
19.10919 | 3.312422e-10 | 3.613807e-10 | Decay
19.29666 | 3.268219e-10 | 3.556863e-10 | Decay
19.48413 | 3.22487e-10 | 3.501543e-10 | Decay
19.6716 | 3.182682e-10 | 3.447774e-10 | Decay
19.85906 | 3.14091e-10 | 3.395488e-10 | Decay
20.04653 | 3.101604e-10 | 3.344623e-10 | Decay
20.234 | 3.063219e-10 | 3.295119e-10 | Decay
20.42147 | 3.025684e-10 | 3.246919e-10 | Decay
20.60894 | 2.98848e-10 | 3.199971e-10 | Decay
20.79641 | 2.953679e-10 | 3.154224e-10 | Decay
20.98387 | 2.919856e-10 | 3.109632e-10 | Decay
21.17134 | 2.886405e-10 | 3.066149e-10 | Decay
21.35881 | 2.853111e-10 | 3.023734e-10 | Decay
21.54628 | 2.821771e-10 | 2.982347e-10 | Decay
21.73375 | 2.791291e-10 | 2.941949e-10 | Decay
21.92122 | 2.760798e-10 | 2.902505e-10 | Decay
22.10869 | 2.730297e-10 | 2.86398e-10 | Decay
22.29615 | 2.701212e-10 | 2.826342e-10 | Decay
22.48362 | 2.672801e-10 | 2.789561e-10 | Decay
22.67109 | 2.645382e-10 | 2.753606e-10 | Decay
22.85856 | 2.618455e-10 | 2.718449e-10 | Decay
23.04603 | 2.592128e-10 | 2.684064e-10 | Decay
23.2335 | 2.566108e-10 | 2.650426e-10 | Decay
23.42096 | 2.5402e-10 | 2.61751e-10 | Decay
23.60843 | 2.514349e-10 | 2.585293e-10 | Decay
23.7959 | 2.490178e-10 | 2.553752e-10 | Decay
23.98337 | 2.466936e-10 | 2.522866e-10 | Decay
24.17084 | 2.444181e-10 | 2.492616e-10 | Decay
24.35831 | 2.421706e-10 | 2.462981e-10 | Decay
24.54577 | 2.399907e-10 | 2.433942e-10 | Decay
24.73324 | 2.378512e-10 | 2.405483e-10 | Decay
24.92071 | 2.35729e-10 | 2.377586e-10 | Decay
25.10818 | 2.336175e-10 | 2.350234e-10 | Decay
25.29565 | 2.315194e-10 | 2.323411e-10 | Decay
25.48312 | 2.294299e-10 | 2.297103e-10 | Decay
25.67059 | 2.274383e-10 | 2.271295e-10 | Decay
25.85805 | 2.255115e-10 | 2.245973e-10 | Decay
26.04552 | 2.236002e-10 | 2.221123e-10 | Decay
26.23299 | 2.216995e-10 | 2.196732e-10 | Decay
26.42046 | 2.198419e-10 | 2.172789e-10 | Decay
26.60793 | 2.180148e-10 | 2.14928e-10 | Decay
26.7954 | 2.162604e-10 | 2.126194e-10 | Decay
26.98286 | 2.145594e-10 | 2.103521e-10 | Decay
27.17033 | 2.128241e-10 | 2.081248e-10 | Decay
27.3578 | 2.110627e-10 | 2.059367e-10 | Decay
27.54527 | 2.09411e-10 | 2.037867e-10 | Decay
27.73274 | 2.078459e-10 | 2.016738e-10 | Decay
27.92021 | 2.061899e-10 | 1.995971e-10 | Decay
28.10767 | 2.044596e-10 | 1.975556e-10 | Decay
28.29514 | 2.028508e-10 | 1.955486e-10 | Decay
28.48261 | 2.013449e-10 | 1.935752e-10 | Decay
28.67008 | 1.998506e-10 | 1.916345e-10 | Decay
28.85755 | 1.983664e-10 | 1.897258e-10 | Decay
29.04502 | 1.969016e-10 | 1.878483e-10 | Decay
29.23248 | 1.954546e-10 | 1.860013e-10 | Decay
29.41995 | 1.940734e-10 | 1.84184e-10 | Decay
29.60742 | 1.927539e-10 | 1.823958e-10 | Decay
29.79489 | 1.914134e-10 | 1.80636e-10 | Decay
29.98236 | 1.900526e-10 | 1.789039e-10 | Decay
30.16983 | 1.887027e-10 | 1.771989e-10 | Decay
30.3573 | 1.873637e-10 | 1.755204e-10 | Decay
30.54476 | 1.860461e-10 | 1.738679e-10 | Decay
30.73223 | 1.847505e-10 | 1.722407e-10 | Decay
30.9197 | 1.834945e-10 | 1.706383e-10 | Decay
31.10717 | 1.82281e-10 | 1.690601e-10 | Decay
31.29464 | 1.810812e-10 | 1.675056e-10 | Decay
31.48211 | 1.798966e-10 | 1.659743e-10 | Decay
31.66957 | 1.787021e-10 | 1.644657e-10 | Decay
31.85704 | 1.774961e-10 | 1.629794e-10 | Decay
32.04451 | 1.763084e-10 | 1.615148e-10 | Decay
32.23198 | 1.751422e-10 | 1.600715e-10 | Decay
32.41945 | 1.740169e-10 | 1.586491e-10 | Decay
32.60692 | 1.729415e-10 | 1.572472e-10 | Decay
32.79438 | 1.718388e-10 | 1.558652e-10 | Decay
32.98185 | 1.707012e-10 | 1.545029e-10 | Decay
33.16932 | 1.696236e-10 | 1.531598e-10 | Decay
33.35679 | 1.686248e-10 | 1.518355e-10 | Decay
33.54426 | 1.676078e-10 | 1.505297e-10 | Decay
33.73173 | 1.665661e-10 | 1.492419e-10 | Decay
33.9192 | 1.655499e-10 | 1.479719e-10 | Decay
34.10666 | 1.645695e-10 | 1.467193e-10 | Decay
34.29413 | 1.635884e-10 | 1.454838e-10 | Decay
34.4816 | 1.62606e-10 | 1.44265e-10 | Decay
34.66907 | 1.616388e-10 | 1.430626e-10 | Decay
34.85654 | 1.606945e-10 | 1.418763e-10 | Decay
35.04401 | 1.597818e-10 | 1.407058e-10 | Decay
35.23147 | 1.589185e-10 | 1.395508e-10 | Decay
35.41894 | 1.579994e-10 | 1.38411e-10 | Decay
35.60641 | 1.569896e-10 | 1.372861e-10 | Decay
35.79388 | 1.560508e-10 | 1.361759e-10 | Decay
35.98135 | 1.552315e-10 | 1.350801e-10 | Decay
36.16882 | 1.543768e-10 | 1.339984e-10 | Decay
36.35628 | 1.534605e-10 | 1.329306e-10 | Decay
36.54375 | 1.525589e-10 | 1.318764e-10 | Decay
36.73122 | 1.516841e-10 | 1.308356e-10 | Decay
36.91869 | 1.508512e-10 | 1.298079e-10 | Decay
37.10616 | 1.500971e-10 | 1.287931e-10 | Decay
37.29363 | 1.493203e-10 | 1.27791e-10 | Decay
37.4811 | 1.484993e-10 | 1.268014e-10 | Decay
37.66856 | 1.476697e-10 | 1.25824e-10 | Decay
37.85603 | 1.468224e-10 | 1.248587e-10 | Decay
38.0435 | 1.460275e-10 | 1.239051e-10 | Decay
38.23097 | 1.453424e-10 | 1.229632e-10 | Decay
38.41844 | 1.446186e-10 | 1.220328e-10 | Decay
38.60591 | 1.438099e-10 | 1.211135e-10 | Decay
38.79337 | 1.43011e-10 | 1.202053e-10 | Decay
38.98084 | 1.422343e-10 | 1.19308e-10 | Decay
39.16831 | 1.41477e-10 | 1.184214e-10 | Decay
39.35578 | 1.407658e-10 | 1.175452e-10 | Decay
39.54325 | 1.400507e-10 | 1.166794e-10 | Decay
39.73072 | 1.393259e-10 | 1.158238e-10 | Decay
39.91818 | 1.386311e-10 | 1.149782e-10 | Decay
40.10565 | 1.380134e-10 | 1.141424e-10 | Decay
40.29312 | 1.373747e-10 | 1.133163e-10 | Decay
40.48059 | 1.3668e-10 | 1.124997e-10 | Decay
40.66806 | 1.359955e-10 | 1.116925e-10 | Decay
40.85553 | 1.353398e-10 | 1.108945e-10 | Decay
41.04299 | 1.346895e-10 | 1.101056e-10 | Decay
41.23046 | 1.340545e-10 | 1.093256e-10 | Decay
41.41793 | 1.334102e-10 | 1.085544e-10 | Decay
41.6054 | 1.327375e-10 | 1.077919e-10 | Decay
41.79287 | 1.321072e-10 | 1.070379e-10 | Decay
41.98034 | 1.316133e-10 | 1.062924e-10 | Decay
42.16781 | 1.310709e-10 | 1.05555e-10 | Decay
42.35527 | 1.303658e-10 | 1.048259e-10 | Decay
42.54274 | 1.296789e-10 | 1.041047e-10 | Decay
42.73021 | 1.290559e-10 | 1.033914e-10 | Decay
42.91768 | 1.284507e-10 | 1.02686e-10 | Decay
43.10515 | 1.279118e-10 | 1.019881e-10 | Decay
43.29262 | 1.273456e-10 | 1.012979e-10 | Decay
43.48008 | 1.266732e-10 | 1.00615e-10 | Decay
43.66755 | 1.260285e-10 | 9.993954e-11 | Decay
43.85502 | 1.254986e-10 | 9.927126e-11 | Decay
44.04249 | 1.249521e-10 | 9.861009e-11 | Decay
44.22996 | 1.243332e-10 | 9.795593e-11 | Decay
44.41743 | 1.237249e-10 | 9.730868e-11 | Decay
44.60489 | 1.231656e-10 | 9.666824e-11 | Decay
44.79236 | 1.226112e-10 | 9.603452e-11 | Decay
44.97983 | 1.220808e-10 | 9.540741e-11 | Decay
45.1673 | 1.215414e-10 | 9.478682e-11 | Decay
45.35477 | 1.209549e-10 | 9.417266e-11 | Decay
45.54224 | 1.203849e-10 | 9.356484e-11 | Decay
45.72971 | 1.199055e-10 | 9.296327e-11 | Decay
45.91717 | 1.19413e-10 | 9.236786e-11 | Decay
46.10464 | 1.188421e-10 | 9.177853e-11 | Decay
46.29211 | 1.182847e-10 | 9.11952e-11 | Decay
46.47958 | 1.178138e-10 | 9.061777e-11 | Decay
46.66705 | 1.173388e-10 | 9.004617e-11 | Decay
46.85452 | 1.16835e-10 | 8.948032e-11 | Decay
47.04198 | 1.163229e-10 | 8.892014e-11 | Decay
47.22945 | 1.157488e-10 | 8.836556e-11 | Decay
47.41692 | 1.151936e-10 | 8.781649e-11 | Decay
47.60439 | 1.147921e-10 | 8.727286e-11 | Decay
47.79186 | 1.143798e-10 | 8.673461e-11 | Decay
47.97933 | 1.138712e-10 | 8.620165e-11 | Decay
48.16679 | 1.133699e-10 | 8.567393e-11 | Decay
48.35426 | 1.129393e-10 | 8.515136e-11 | Decay
48.54173 | 1.125128e-10 | 8.463388e-11 | Decay
48.7292 | 1.121304e-10 | 8.412142e-11 | Decay
48.91667 | 1.117353e-10 | 8.361393e-11 | Decay
49.10414 | 1.11185e-10 | 8.311132e-11 | Decay
49.2916 | 1.106437e-10 | 8.261355e-11 | Decay
49.47907 | 1.102256e-10 | 8.212054e-11 | Decay
49.66654 | 1.098065e-10 | 8.163224e-11 | Decay
49.85401 | 1.093706e-10 | 8.114859e-11 | Decay
50.04148 | 1.089342e-10 | 8.066952e-11 | Decay
50.22895 | 1.084884e-10 | 8.019497e-11 | Decay
50.41642 | 1.080445e-10 | 7.97249e-11 | Decay
50.60388 | 1.076395e-10 | 7.925924e-11 | Decay
50.79135 | 1.072317e-10 | 7.879793e-11 | Decay
50.97882 | 1.067463e-10 | 7.834093e-11 | Decay
51.16629 | 1.062634e-10 | 7.788818e-11 | Decay
51.35376 | 1.058785e-10 | 7.743962e-11 | Decay
51.54123 | 1.054929e-10 | 7.699521e-11 | Decay
51.72869 | 1.050635e-10 | 7.655489e-11 | Decay
51.91616 | 1.046345e-10 | 7.611861e-11 | Decay
52.10363 | 1.042391e-10 | 7.568632e-11 | Decay
52.2911 | 1.038437e-10 | 7.525798e-11 | Decay
PEAK DETAILS
Pulse | Time (s) | Peak (A) | Ratio (%)
1 | 10.86058 | 1.90357e-09 | Baseline