## PSC Analysis
PSC Analysis Report - 260917_D1_7-3_SP
[10 empty] | 2.31831 | 0.4627
SUMMARY
Device | VGS (V) | DrainV (V) | I_dark (A) | I_peak (A) | I_τ target (A) | I @ Measured τ (A) | I_10% target (A) | I @ Measured t_10% (A) | Measured τ (s) | SEF τ (s) | SEF β | R² | Measured t_10% (s) | SEF t_10% (s) | ΔI (I_peak - I_dark) (A) | PPF (%) | Total Change (%) | Classification | Fitting Method
260917_D1_7-3_SP | 3.40000e+00 | 1.00000e+00 | 9.86307e-12 | 1.45826e-08 | 5.37087e-09 | 5.37087e-09 | 1.46714e-09 | 1.46714e-09 | 2.13221 | 2.31831 | 0.4627 | 0.9894 | 13.92073 | 14.06073 | 1.45727e-08 | N/A | 100.00 | Single Pulse | SEF (τ, β Optimized)
MEASURED + SEF FITTED DATA (full time series) | [14 empty] | 1.45727e-08
Time (s) | Drain I (measured) (A) | SEF Fitted (A) | Phase
0.737234 | 1.064665e-11 |  | Pre-stim
0.9211607 | 1.046463e-11 |  | Pre-stim
1.105087 | 1.028262e-11 |  | Pre-stim
1.289014 | 1.029236e-11 |  | Pre-stim
1.472941 | 1.031159e-11 |  | Pre-stim
1.656868 | 1.022722e-11 |  | Pre-stim
1.840794 | 1.013203e-11 |  | Pre-stim
2.024721 | 1.007831e-11 |  | Pre-stim
2.208648 | 1.003145e-11 |  | Pre-stim
2.392574 | 9.99859e-12 |  | Pre-stim
2.576501 | 9.968993e-12 |  | Pre-stim
2.760428 | 1.000363e-11 |  | Pre-stim
2.944354 | 1.005813e-11 |  | Pre-stim
3.128281 | 1.009567e-11 |  | Pre-stim
3.312208 | 1.01265e-11 |  | Pre-stim
3.496135 | 1.012432e-11 |  | Pre-stim
3.680061 | 1.010582e-11 |  | Pre-stim
3.863988 | 1.004131e-11 |  | Pre-stim
4.047915 | 9.948823e-12 |  | Pre-stim
4.231841 | 9.916436e-12 |  | Pre-stim
4.415768 | 9.928521e-12 |  | Pre-stim
4.599695 | 9.932539e-12 |  | Pre-stim
4.783621 | 9.929333e-12 |  | Pre-stim
4.967548 | 9.908712e-12 |  | Pre-stim
5.151475 | 9.869255e-12 |  | Pre-stim
5.335402 | 9.850407e-12 |  | Pre-stim
5.519328 | 9.858545e-12 |  | Pre-stim
5.703255 | 9.866208e-12 |  | Pre-stim
5.887182 | 9.873114e-12 |  | Pre-stim
6.071108 | 9.867079e-12 |  | Pre-stim
6.255035 | 9.835757e-12 |  | Pre-stim
6.438962 | 9.808746e-12 |  | Pre-stim
6.622888 | 9.792223e-12 |  | Pre-stim
6.806815 | 9.788815e-12 |  | Pre-stim
6.990742 | 9.826052e-12 |  | Pre-stim
7.174669 | 9.863289e-12 |  | Pre-stim
7.358595 | 9.900528e-12 |  | Pre-stim
7.542522 | 9.916831e-12 |  | Pre-stim
7.726449 | 9.813734e-12 |  | Pre-stim
7.910375 | 9.727131e-12 |  | Stimulation
8.094302 | 9.785583e-12 |  | Stimulation
8.278229 | 3.143796e-11 |  | Stimulation
8.462155 | 4.245714e-10 |  | Stimulation
8.646082 | 8.339774e-10 |  | Stimulation
8.830009 | 3.368969e-09 |  | Stimulation
9.013936 | 5.903961e-09 |  | Stimulation
9.197862 | 8.951003e-09 |  | Stimulation
9.381789 | 1.198622e-08 |  | Stimulation
9.565716 | 1.458259e-08 | 1.458259e-08 | Decay
9.749642 | 1.291193e-08 | 1.070254e-08 | Decay
9.933569 | 1.083461e-08 | 9.521322e-09 | Decay
10.1175 | 9.49196e-09 | 8.7197e-09 | Decay
10.30142 | 8.562835e-09 | 8.104267e-09 | Decay
10.48535 | 7.880581e-09 | 7.602818e-09 | Decay
10.66928 | 7.315122e-09 | 7.179377e-09 | Decay
10.8532 | 6.829834e-09 | 6.813098e-09 | Decay
11.03713 | 6.433703e-09 | 6.490698e-09 | Decay
11.22106 | 6.082269e-09 | 6.20314e-09 | Decay
11.40498 | 5.783457e-09 | 5.943967e-09 | Decay
11.58891 | 5.511802e-09 | 5.708396e-09 | Decay
11.77284 | 5.274036e-09 | 5.492772e-09 | Decay
11.95676 | 5.05463e-09 | 5.294238e-09 | Decay
12.14069 | 4.859492e-09 | 5.110513e-09 | Decay
12.32462 | 4.677646e-09 | 4.939747e-09 | Decay
12.50854 | 4.514437e-09 | 4.780415e-09 | Decay
12.69247 | 4.360164e-09 | 4.631249e-09 | Decay
12.8764 | 4.219178e-09 | 4.491176e-09 | Decay
13.06032 | 4.085631e-09 | 4.359287e-09 | Decay
13.24425 | 3.96382e-09 | 4.2348e-09 | Decay
13.42818 | 3.847511e-09 | 4.117037e-09 | Decay
13.6121 | 3.740427e-09 | 4.00541e-09 | Decay
13.79603 | 3.637622e-09 | 3.899403e-09 | Decay
13.97996 | 3.542443e-09 | 3.798562e-09 | Decay
14.16388 | 3.450661e-09 | 3.702482e-09 | Decay
14.34781 | 3.365324e-09 | 3.610806e-09 | Decay
14.53174 | 3.282676e-09 | 3.523212e-09 | Decay
14.71566 | 3.205466e-09 | 3.439413e-09 | Decay
14.89959 | 3.130519e-09 | 3.35915e-09 | Decay
15.08352 | 3.060457e-09 | 3.282188e-09 | Decay
15.26744 | 2.992263e-09 | 3.208314e-09 | Decay
15.45137 | 2.928384e-09 | 3.137335e-09 | Decay
15.6353 | 2.865869e-09 | 3.069075e-09 | Decay
15.81922 | 2.806722e-09 | 3.003371e-09 | Decay
16.00315 | 2.748873e-09 | 2.940076e-09 | Decay
16.18708 | 2.694469e-09 | 2.879053e-09 | Decay
16.371 | 2.641062e-09 | 2.820177e-09 | Decay
16.55493 | 2.590504e-09 | 2.763332e-09 | Decay
16.73886 | 2.540908e-09 | 2.708412e-09 | Decay
16.92278 | 2.494279e-09 | 2.655316e-09 | Decay
17.10671 | 2.448323e-09 | 2.603952e-09 | Decay
17.29064 | 2.404615e-09 | 2.554236e-09 | Decay
17.47456 | 2.361531e-09 | 2.506086e-09 | Decay
17.65849 | 2.320707e-09 | 2.459429e-09 | Decay
17.84242 | 2.280391e-09 | 2.414194e-09 | Decay
18.02634 | 2.242075e-09 | 2.370317e-09 | Decay
18.21027 | 2.204202e-09 | 2.327736e-09 | Decay
18.3942 | 2.16824e-09 | 2.286394e-09 | Decay
18.57812 | 2.132646e-09 | 2.246238e-09 | Decay
18.76205 | 2.0988e-09 | 2.207217e-09 | Decay
18.94598 | 2.065265e-09 | 2.169283e-09 | Decay
19.1299 | 2.033358e-09 | 2.132391e-09 | Decay
19.31383 | 2.00172e-09 | 2.096498e-09 | Decay
19.49776 | 1.971665e-09 | 2.061566e-09 | Decay
19.68168 | 1.941792e-09 | 2.027556e-09 | Decay
19.86561 | 1.913122e-09 | 1.994432e-09 | Decay
20.04954 | 1.884642e-09 | 1.962161e-09 | Decay
20.23346 | 1.857598e-09 | 1.930709e-09 | Decay
20.41739 | 1.83069e-09 | 1.900048e-09 | Decay
20.60132 | 1.804977e-09 | 1.870147e-09 | Decay
20.78524 | 1.779353e-09 | 1.840979e-09 | Decay
20.96917 | 1.754657e-09 | 1.812519e-09 | Decay
21.1531 | 1.730065e-09 | 1.784741e-09 | Decay
21.33702 | 1.706782e-09 | 1.757621e-09 | Decay
21.52095 | 1.683557e-09 | 1.731138e-09 | Decay
21.70488 | 1.661253e-09 | 1.705269e-09 | Decay
21.8888 | 1.638991e-09 | 1.679993e-09 | Decay
22.07273 | 1.617619e-09 | 1.655292e-09 | Decay
22.25666 | 1.59627e-09 | 1.631146e-09 | Decay
22.44058 | 1.575633e-09 | 1.607538e-09 | Decay
22.62451 | 1.55502e-09 | 1.584451e-09 | Decay
22.80844 | 1.535794e-09 | 1.561867e-09 | Decay
22.99236 | 1.516569e-09 | 1.539771e-09 | Decay
23.17629 | 1.49803e-09 | 1.518149e-09 | Decay
23.36022 | 1.479492e-09 | 1.496985e-09 | Decay
23.54414 | 1.461488e-09 | 1.476266e-09 | Decay
23.72807 | 1.44349e-09 | 1.455979e-09 | Decay
23.912 | 1.426369e-09 | 1.436111e-09 | Decay
24.09593 | 1.409272e-09 | 1.416649e-09 | Decay
24.27985 | 1.39285e-09 | 1.397582e-09 | Decay
24.46378 | 1.376455e-09 | 1.378898e-09 | Decay
24.64771 | 1.360777e-09 | 1.360587e-09 | Decay
24.83163 | 1.345139e-09 | 1.342639e-09 | Decay
25.01556 | 1.329901e-09 | 1.325042e-09 | Decay
25.19949 | 1.314693e-09 | 1.307787e-09 | Decay
25.38341 | 1.300071e-09 | 1.290866e-09 | Decay
25.56734 | 1.285502e-09 | 1.274268e-09 | Decay
25.75127 | 1.271381e-09 | 1.257986e-09 | Decay
25.93519 | 1.257308e-09 | 1.242011e-09 | Decay
26.11912 | 1.243779e-09 | 1.226334e-09 | Decay
26.30305 | 1.230317e-09 | 1.210948e-09 | Decay
26.48697 | 1.217183e-09 | 1.195846e-09 | Decay
26.6709 | 1.204096e-09 | 1.18102e-09 | Decay
26.85483 | 1.191366e-09 | 1.166463e-09 | Decay
27.03875 | 1.178693e-09 | 1.152169e-09 | Decay
27.22268 | 1.166461e-09 | 1.13813e-09 | Decay
27.40661 | 1.15431e-09 | 1.124341e-09 | Decay
27.59053 | 1.142546e-09 | 1.110795e-09 | Decay
27.77446 | 1.130861e-09 | 1.097487e-09 | Decay
27.95839 | 1.11929e-09 | 1.08441e-09 | Decay
28.14231 | 1.107744e-09 | 1.071559e-09 | Decay
28.32624 | 1.096693e-09 | 1.058929e-09 | Decay
28.51017 | 1.085763e-09 | 1.046514e-09 | Decay
28.69409 | 1.075063e-09 | 1.03431e-09 | Decay
28.87802 | 1.064424e-09 | 1.022311e-09 | Decay
29.06195 | 1.054195e-09 | 1.010513e-09 | Decay
29.24587 | 1.044085e-09 | 9.989104e-10 | Decay
29.4298 | 1.034057e-09 | 9.874999e-10 | Decay
29.61373 | 1.024055e-09 | 9.762767e-10 | Decay
29.79765 | 1.014287e-09 | 9.652366e-10 | Decay
29.98158 | 1.004599e-09 | 9.543755e-10 | Decay
30.16551 | 9.951249e-10 | 9.436894e-10 | Decay
30.34943 | 9.857296e-10 | 9.331745e-10 | Decay
30.53336 | 9.766379e-10 | 9.22827e-10 | Decay
30.71729 | 9.676657e-10 | 9.126434e-10 | Decay
30.90121 | 9.587558e-10 | 9.0262e-10 | Decay
31.08514 | 9.498722e-10 | 8.927534e-10 | Decay
31.26907 | 9.412397e-10 | 8.830404e-10 | Decay
31.45299 | 9.327203e-10 | 8.734776e-10 | Decay
31.63692 | 9.242065e-10 | 8.640619e-10 | Decay
31.82085 | 9.156954e-10 | 8.547903e-10 | Decay
32.00477 | 9.075561e-10 | 8.456597e-10 | Decay
32.1887 | 8.996078e-10 | 8.366672e-10 | Decay
32.37263 | 8.916772e-10 | 8.278101e-10 | Decay
32.55655 | 8.837561e-10 | 8.190855e-10 | Decay
32.74048 | 8.759386e-10 | 8.104909e-10 | Decay
32.92441 | 8.681812e-10 | 8.020235e-10 | Decay
33.10833 | 8.605827e-10 | 7.936808e-10 | Decay
33.29226 | 8.530823e-10 | 7.854604e-10 | Decay
33.47619 | 8.456304e-10 | 7.773598e-10 | Decay
33.66011 | 8.382104e-10 | 7.693767e-10 | Decay
33.84404 | 8.309524e-10 | 7.615089e-10 | Decay
34.02797 | 8.238075e-10 | 7.53754e-10 | Decay
34.21189 | 8.167909e-10 | 7.461099e-10 | Decay
34.39582 | 8.098691e-10 | 7.385744e-10 | Decay
34.57975 | 8.02997e-10 | 7.311456e-10 | Decay
34.76367 | 7.961639e-10 | 7.238213e-10 | Decay
34.9476 | 7.894693e-10 | 7.165997e-10 | Decay
35.13153 | 7.82906e-10 | 7.094787e-10 | Decay
35.31545 | 7.764842e-10 | 7.024566e-10 | Decay
35.49938 | 7.702243e-10 | 6.955314e-10 | Decay
35.68331 | 7.6401e-10 | 6.887014e-10 | Decay
35.86723 | 7.578588e-10 | 6.819649e-10 | Decay
36.05116 | 7.517172e-10 | 6.753201e-10 | Decay
36.23509 | 7.455917e-10 | 6.687654e-10 | Decay
36.41901 | 7.395717e-10 | 6.622991e-10 | Decay
36.60294 | 7.337702e-10 | 6.559197e-10 | Decay
36.78687 | 7.279717e-10 | 6.496256e-10 | Decay
36.97079 | 7.221812e-10 | 6.434153e-10 | Decay
37.15472 | 7.164634e-10 | 6.372873e-10 | Decay
37.33865 | 7.109877e-10 | 6.312402e-10 | Decay
37.52257 | 7.055254e-10 | 6.252725e-10 | Decay
37.7065 | 7.001222e-10 | 6.193829e-10 | Decay
37.89043 | 6.947283e-10 | 6.1357e-10 | Decay
38.07435 | 6.893929e-10 | 6.078325e-10 | Decay
38.25828 | 6.84071e-10 | 6.021691e-10 | Decay
38.44221 | 6.788862e-10 | 5.965786e-10 | Decay
38.62613 | 6.737057e-10 | 5.910596e-10 | Decay
38.81006 | 6.686217e-10 | 5.85611e-10 | Decay
38.99399 | 6.635377e-10 | 5.802317e-10 | Decay
39.17791 | 6.58522e-10 | 5.749204e-10 | Decay
39.36184 | 6.535066e-10 | 5.696759e-10 | Decay
39.54577 | 6.486834e-10 | 5.644973e-10 | Decay
39.72969 | 6.438706e-10 | 5.593834e-10 | Decay
39.91362 | 6.391684e-10 | 5.543332e-10 | Decay
40.09755 | 6.344785e-10 | 5.493455e-10 | Decay
40.28147 | 6.29777e-10 | 5.444195e-10 | Decay
40.4654 | 6.250735e-10 | 5.39554e-10 | Decay
40.64933 | 6.205593e-10 | 5.347481e-10 | Decay
40.83325 | 6.160903e-10 | 5.300009e-10 | Decay
41.01718 | 6.116361e-10 | 5.253114e-10 | Decay
41.20111 | 6.071867e-10 | 5.206787e-10 | Decay
41.38504 | 6.02885e-10 | 5.161019e-10 | Decay
41.56896 | 5.986429e-10 | 5.115801e-10 | Decay
41.75289 | 5.944191e-10 | 5.071124e-10 | Decay
41.93682 | 5.902044e-10 | 5.026981e-10 | Decay
42.12074 | 5.860169e-10 | 4.983362e-10 | Decay
42.30467 | 5.81846e-10 | 4.940259e-10 | Decay
42.4886 | 5.777903e-10 | 4.897665e-10 | Decay
42.67252 | 5.73821e-10 | 4.855572e-10 | Decay
42.85645 | 5.6984e-10 | 4.813972e-10 | Decay
43.04038 | 5.658485e-10 | 4.772857e-10 | Decay
43.2243 | 5.620149e-10 | 4.732221e-10 | Decay
43.40823 | 5.583544e-10 | 4.692055e-10 | Decay
43.59216 | 5.546507e-10 | 4.652353e-10 | Decay
43.77608 | 5.508895e-10 | 4.613108e-10 | Decay
43.96001 | 5.471348e-10 | 4.574313e-10 | Decay
44.14394 | 5.433904e-10 | 4.535961e-10 | Decay
44.32786 | 5.397024e-10 | 4.498046e-10 | Decay
44.51179 | 5.361257e-10 | 4.460561e-10 | Decay
44.69572 | 5.325458e-10 | 4.4235e-10 | Decay
44.87964 | 5.289579e-10 | 4.386856e-10 | Decay
45.06357 | 5.254282e-10 | 4.350625e-10 | Decay
45.2475 | 5.220813e-10 | 4.314798e-10 | Decay
45.43142 | 5.187453e-10 | 4.279372e-10 | Decay
45.61535 | 5.154545e-10 | 4.244339e-10 | Decay
45.79928 | 5.121602e-10 | 4.209695e-10 | Decay
45.9832 | 5.088456e-10 | 4.175433e-10 | Decay
46.16713 | 5.05535e-10 | 4.141549e-10 | Decay
46.35106 | 5.022604e-10 | 4.108036e-10 | Decay
46.53498 | 4.989969e-10 | 4.07489e-10 | Decay
46.71891 | 4.95932e-10 | 4.042106e-10 | Decay
46.90284 | 4.928665e-10 | 4.009677e-10 | Decay
47.08676 | 4.897301e-10 | 3.9776e-10 | Decay
47.27069 | 4.865937e-10 | 3.94587e-10 | Decay
47.45462 | 4.835935e-10 | 3.914481e-10 | Decay
47.63854 | 4.805992e-10 | 3.883429e-10 | Decay
47.82247 | 4.776242e-10 | 3.852709e-10 | Decay
48.0064 | 4.746511e-10 | 3.822317e-10 | Decay
48.19032 | 4.716592e-10 | 3.792248e-10 | Decay
48.37425 | 4.686643e-10 | 3.762498e-10 | Decay
48.55818 | 4.658099e-10 | 3.733062e-10 | Decay
48.7421 | 4.629869e-10 | 3.703936e-10 | Decay
48.92603 | 4.601757e-10 | 3.675116e-10 | Decay
49.10996 | 4.57368e-10 | 3.646598e-10 | Decay
49.29388 | 4.546861e-10 | 3.618377e-10 | Decay
49.47781 | 4.520525e-10 | 3.590451e-10 | Decay
49.66174 | 4.493415e-10 | 3.562814e-10 | Decay
49.84566 | 4.465934e-10 | 3.535463e-10 | Decay
50.02959 | 4.43935e-10 | 3.508394e-10 | Decay
50.21352 | 4.413297e-10 | 3.481604e-10 | Decay
50.39744 | 4.387818e-10 | 3.455088e-10 | Decay
50.58137 | 4.362752e-10 | 3.428844e-10 | Decay
50.7653 | 4.337299e-10 | 3.402867e-10 | Decay
50.94922 | 4.31151e-10 | 3.377155e-10 | Decay
51.13315 | 4.286196e-10 | 3.351703e-10 | Decay
51.31708 | 4.261383e-10 | 3.326508e-10 | Decay
51.501 | 4.236511e-10 | 3.301568e-10 | Decay
51.68493 | 4.211563e-10 | 3.276878e-10 | Decay
51.86886 | 4.187068e-10 | 3.252436e-10 | Decay
52.05278 | 4.163274e-10 | 3.228238e-10 | Decay
52.23671 | 4.139873e-10 | 3.204281e-10 | Decay
52.42064 | 4.117214e-10 | 3.180563e-10 | Decay
52.60456 | 4.09431e-10 | 3.157079e-10 | Decay
52.78849 | 4.070829e-10 | 3.133828e-10 | Decay
52.97242 | 4.047628e-10 | 3.110806e-10 | Decay
53.15634 | 4.025262e-10 | 3.088011e-10 | Decay
53.34027 | 4.002766e-10 | 3.065439e-10 | Decay
53.5242 | 3.97977e-10 | 3.043087e-10 | Decay
53.70812 | 3.957079e-10 | 3.020954e-10 | Decay
53.89205 | 3.936018e-10 | 2.999036e-10 | Decay
54.07598 | 3.914993e-10 | 2.977331e-10 | Decay
54.2599 | 3.894259e-10 | 2.955836e-10 | Decay
54.44383 | 3.873474e-10 | 2.934548e-10 | Decay
54.62776 | 3.851937e-10 | 2.913465e-10 | Decay
54.81168 | 3.830418e-10 | 2.892585e-10 | Decay
54.99561 | 3.809997e-10 | 2.871904e-10 | Decay
55.17954 | 3.789577e-10 | 2.851421e-10 | Decay
55.36346 | 3.769271e-10 | 2.831133e-10 | Decay
55.54739 | 3.748968e-10 | 2.811038e-10 | Decay
55.73132 | 3.728376e-10 | 2.791133e-10 | Decay
55.91524 | 3.70776e-10 | 2.771417e-10 | Decay
56.09917 | 3.688331e-10 | 2.751886e-10 | Decay
56.2831 | 3.669072e-10 | 2.732539e-10 | Decay
56.46702 | 3.650011e-10 | 2.713374e-10 | Decay
56.65095 | 3.630991e-10 | 2.694388e-10 | Decay
56.83488 | 3.611815e-10 | 2.675579e-10 | Decay
57.0188 | 3.592595e-10 | 2.656946e-10 | Decay
57.20273 | 3.574201e-10 | 2.638485e-10 | Decay
57.38666 | 3.556106e-10 | 2.620195e-10 | Decay
57.57058 | 3.537843e-10 | 2.602075e-10 | Decay
57.75451 | 3.519502e-10 | 2.584122e-10 | Decay
57.93844 | 3.501593e-10 | 2.566333e-10 | Decay
58.12236 | 3.483928e-10 | 2.548708e-10 | Decay
58.30629 | 3.46632e-10 | 2.531245e-10 | Decay
58.49022 | 3.44875e-10 | 2.513941e-10 | Decay
58.67414 | 3.430953e-10 | 2.496794e-10 | Decay
58.85807 | 3.412967e-10 | 2.479803e-10 | Decay
59.042 | 3.395389e-10 | 2.462967e-10 | Decay
59.22593 | 3.378222e-10 | 2.446282e-10 | Decay
59.40985 | 3.360477e-10 | 2.429748e-10 | Decay
59.59378 | 3.342026e-10 | 2.413363e-10 | Decay
59.77771 | 3.324245e-10 | 2.397125e-10 | Decay
59.96163 | 3.307454e-10 | 2.381033e-10 | Decay
60.14556 | 3.290451e-10 | 2.365085e-10 | Decay
60.32949 | 3.273065e-10 | 2.349278e-10 | Decay
60.51341 | 3.255965e-10 | 2.333613e-10 | Decay
60.69734 | 3.239502e-10 | 2.318086e-10 | Decay
60.88127 | 3.222978e-10 | 2.302697e-10 | Decay
61.06519 | 3.206282e-10 | 2.287444e-10 | Decay
61.24912 | 3.189829e-10 | 2.272326e-10 | Decay
61.43305 | 3.174263e-10 | 2.25734e-10 | Decay
61.61697 | 3.158478e-10 | 2.242487e-10 | Decay
61.8009 | 3.141608e-10 | 2.227763e-10 | Decay
61.98483 | 3.124901e-10 | 2.213168e-10 | Decay
62.16875 | 3.109371e-10 | 2.1987e-10 | Decay
62.35268 | 3.093832e-10 | 2.184358e-10 | Decay
62.53661 | 3.078174e-10 | 2.17014e-10 | Decay
62.72053 | 3.062531e-10 | 2.156046e-10 | Decay
62.90446 | 3.047443e-10 | 2.142073e-10 | Decay
63.08839 | 3.032356e-10 | 2.128221e-10 | Decay
63.27231 | 3.016483e-10 | 2.114488e-10 | Decay
63.45624 | 3.000594e-10 | 2.100873e-10 | Decay
63.64017 | 2.986213e-10 | 2.087375e-10 | Decay
63.82409 | 2.971941e-10 | 2.073992e-10 | Decay
64.00802 | 2.957855e-10 | 2.060723e-10 | Decay
64.19195 | 2.943794e-10 | 2.047567e-10 | Decay
64.37587 | 2.929187e-10 | 2.034523e-10 | Decay
64.5598 | 2.914474e-10 | 2.02159e-10 | Decay
64.74373 | 2.900238e-10 | 2.008766e-10 | Decay
64.92765 | 2.886127e-10 | 1.99605e-10 | Decay
65.11158 | 2.872384e-10 | 1.983441e-10 | Decay
65.29551 | 2.858768e-10 | 1.970938e-10 | Decay
65.47943 | 2.845365e-10 | 1.95854e-10 | Decay
65.66336 | 2.832054e-10 | 1.946246e-10 | Decay
65.84729 | 2.818931e-10 | 1.934055e-10 | Decay
66.03121 | 2.805908e-10 | 1.921965e-10 | Decay
66.21514 | 2.792556e-10 | 1.909975e-10 | Decay
66.39907 | 2.778988e-10 | 1.898086e-10 | Decay
66.58299 | 2.765894e-10 | 1.886295e-10 | Decay
66.76692 | 2.75318e-10 | 1.874601e-10 | Decay
66.95085 | 2.740749e-10 | 1.863003e-10 | Decay
67.13477 | 2.728594e-10 | 1.851502e-10 | Decay
67.3187 | 2.715988e-10 | 1.840094e-10 | Decay
67.50263 | 2.702856e-10 | 1.828781e-10 | Decay
67.68655 | 2.690508e-10 | 1.81756e-10 | Decay
67.87048 | 2.679269e-10 | 1.80643e-10 | Decay
68.05441 | 2.667184e-10 | 1.795391e-10 | Decay
68.23833 | 2.653642e-10 | 1.784442e-10 | Decay
68.42226 | 2.640685e-10 | 1.773582e-10 | Decay
68.60619 | 2.628971e-10 | 1.76281e-10 | Decay
68.79011 | 2.617217e-10 | 1.752125e-10 | Decay
68.97404 | 2.605353e-10 | 1.741527e-10 | Decay
69.15797 | 2.593487e-10 | 1.731013e-10 | Decay
69.34189 | 2.581614e-10 | 1.720585e-10 | Decay
69.52582 | 2.569825e-10 | 1.71024e-10 | Decay
69.70975 | 2.55843e-10 | 1.699977e-10 | Decay
69.89367 | 2.547058e-10 | 1.689797e-10 | Decay
70.0776 | 2.535839e-10 | 1.679698e-10 | Decay
70.26153 | 2.524596e-10 | 1.66968e-10 | Decay
70.44545 | 2.513092e-10 | 1.659741e-10 | Decay
70.62938 | 2.50162e-10 | 1.649881e-10 | Decay
70.81331 | 2.490977e-10 | 1.640099e-10 | Decay
70.99723 | 2.480334e-10 | 1.630394e-10 | Decay
71.18116 | 2.469996e-10 | 1.620766e-10 | Decay
71.36509 | 2.459661e-10 | 1.611214e-10 | Decay
71.54901 | 2.448955e-10 | 1.601736e-10 | Decay
71.73294 | 2.438226e-10 | 1.592333e-10 | Decay
71.91687 | 2.427869e-10 | 1.583004e-10 | Decay
72.10079 | 2.417555e-10 | 1.573748e-10 | Decay
72.28472 | 2.406817e-10 | 1.564563e-10 | Decay
72.46865 | 2.396004e-10 | 1.555451e-10 | Decay
72.65257 | 2.38661e-10 | 1.546409e-10 | Decay
72.8365 | 2.377568e-10 | 1.537437e-10 | Decay
73.02043 | 2.36692e-10 | 1.528535e-10 | Decay
73.20435 | 2.355748e-10 | 1.519701e-10 | Decay
73.38828 | 2.345801e-10 | 1.510936e-10 | Decay
73.57221 | 2.336362e-10 | 1.502238e-10 | Decay
73.75613 | 2.326194e-10 | 1.493607e-10 | Decay
73.94006 | 2.31565e-10 | 1.485043e-10 | Decay
74.12399 | 2.30546e-10 | 1.476543e-10 | Decay
74.30791 | 2.295493e-10 | 1.468109e-10 | Decay
74.49184 | 2.286187e-10 | 1.45974e-10 | Decay
74.67577 | 2.27739e-10 | 1.451434e-10 | Decay
74.85969 | 2.268385e-10 | 1.443191e-10 | Decay
75.04362 | 2.259188e-10 | 1.435011e-10 | Decay
75.22755 | 2.249745e-10 | 1.426892e-10 | Decay
75.41147 | 2.240024e-10 | 1.418835e-10 | Decay
75.5954 | 2.230848e-10 | 1.410839e-10 | Decay
75.77933 | 2.222411e-10 | 1.402904e-10 | Decay
75.96325 | 2.213301e-10 | 1.395028e-10 | Decay
76.14718 | 2.203084e-10 | 1.387211e-10 | Decay
76.33111 | 2.193743e-10 | 1.379453e-10 | Decay
76.51504 | 2.186181e-10 | 1.371753e-10 | Decay
76.69896 | 2.178143e-10 | 1.36411e-10 | Decay
76.88289 | 2.168894e-10 | 1.356524e-10 | Decay
77.06682 | 2.159667e-10 | 1.348995e-10 | Decay
77.25074 | 2.150509e-10 | 1.341522e-10 | Decay
77.43467 | 2.141584e-10 | 1.334105e-10 | Decay
77.6186 | 2.133662e-10 | 1.326742e-10 | Decay
77.80252 | 2.125547e-10 | 1.319434e-10 | Decay
77.98645 | 2.116262e-10 | 1.31218e-10 | Decay
78.17038 | 2.107041e-10 | 1.304979e-10 | Decay
78.3543 | 2.098441e-10 | 1.297831e-10 | Decay
78.53823 | 2.089832e-10 | 1.290736e-10 | Decay
78.72216 | 2.081061e-10 | 1.283693e-10 | Decay
78.90608 | 2.072291e-10 | 1.276701e-10 | Decay
PEAK DETAILS
Pulse | Time (s) | Peak (A) | Ratio (%)
1 | 9.56572 | 1.45826e-08 | Baseline