## PSC Analysis
PSC Analysis Report - 260917_D1_9-3_SP
[10 empty] | 9.50466 | 0.5027
SUMMARY
Device | VGS (V) | DrainV (V) | I_dark (A) | I_peak (A) | I_τ target (A) | I @ Measured τ (A) | I_10% target (A) | I @ Measured t_10% (A) | Measured τ (s) | SEF τ (s) | SEF β | R² | Measured t_10% (s) | SEF t_10% (s) | ΔI (I_peak - I_dark) (A) | PPF (%) | Total Change (%) | Classification | Fitting Method
260917_D1_9-3_SP | 3.00000e+00 | 1.00000e+00 | 6.69762e-12 | 6.77028e-09 | 2.49488e-09 | 2.49488e-09 | 6.83055e-10 | N/A | 8.92825 | 9.50466 | 0.5027 | 0.9918 | N/A | 49.93789 | 6.76358e-09 | N/A | 100.00 | Single Pulse | SEF (τ, β Optimized)
MEASURED + SEF FITTED DATA (full time series) | [12 empty] | 6.76358e-09
Time (s) | Drain I (measured) (A) | SEF Fitted (A) | Phase
0.737357 | 7.331471e-12 |  | Pre-stim
0.9224711 | 7.202396e-12 |  | Pre-stim
1.107585 | 7.073321e-12 |  | Pre-stim
1.292699 | 7.020493e-12 |  | Pre-stim
1.477813 | 6.970355e-12 |  | Pre-stim
1.662927 | 6.956296e-12 |  | Pre-stim
1.848042 | 6.94488e-12 |  | Pre-stim
2.033156 | 6.903166e-12 |  | Pre-stim
2.21827 | 6.85799e-12 |  | Pre-stim
2.403384 | 6.80317e-12 |  | Pre-stim
2.588498 | 6.746824e-12 |  | Pre-stim
2.773612 | 6.717651e-12 |  | Pre-stim
2.958726 | 6.694071e-12 |  | Pre-stim
3.14384 | 6.697333e-12 |  | Pre-stim
3.328954 | 6.70751e-12 |  | Pre-stim
3.514069 | 6.700686e-12 |  | Pre-stim
3.699183 | 6.688525e-12 |  | Pre-stim
3.884297 | 6.709912e-12 |  | Pre-stim
4.069411 | 6.743917e-12 |  | Pre-stim
4.254525 | 6.748356e-12 |  | Pre-stim
4.439639 | 6.739668e-12 |  | Pre-stim
4.624753 | 6.684233e-12 |  | Pre-stim
4.809867 | 6.604553e-12 |  | Pre-stim
4.994981 | 6.605629e-12 |  | Pre-stim
5.180095 | 6.655273e-12 |  | Pre-stim
5.36521 | 6.694511e-12 |  | Pre-stim
5.550324 | 6.726528e-12 |  | Pre-stim
5.735438 | 6.734252e-12 |  | Pre-stim
5.920552 | 6.722586e-12 |  | Pre-stim
6.105666 | 6.709495e-12 |  | Pre-stim
6.29078 | 6.695099e-12 |  | Pre-stim
6.475894 | 6.68264e-12 |  | Pre-stim
6.661008 | 6.672214e-12 |  | Pre-stim
6.846122 | 6.663929e-12 |  | Pre-stim
7.031237 | 6.65822e-12 |  | Pre-stim
7.216351 | 6.687415e-12 |  | Pre-stim
7.401465 | 6.764855e-12 |  | Pre-stim
7.586579 | 6.789751e-12 |  | Pre-stim
7.771693 | 6.73092e-12 |  | Pre-stim
7.956807 | 6.694957e-12 |  | Pre-stim
8.141921 | 6.701162e-12 |  | Pre-stim
8.327035 | 6.712491e-12 |  | Pre-stim
8.512149 | 6.734831e-12 |  | Pre-stim
8.697263 | 6.746758e-12 |  | Pre-stim
8.882378 | 6.732362e-12 |  | Pre-stim
9.067492 | 6.714318e-12 |  | Pre-stim
9.252606 | 6.68528e-12 |  | Stimulation
9.43772 | 6.676135e-12 |  | Stimulation
9.622834 | 6.73968e-12 |  | Stimulation
9.807948 | 8.269651e-11 |  | Stimulation
9.993062 | 5.024686e-10 |  | Stimulation
10.17818 | 1.072369e-09 |  | Stimulation
10.36329 | 2.514578e-09 |  | Stimulation
10.5484 | 3.96425e-09 |  | Stimulation
10.73352 | 5.457804e-09 |  | Stimulation
10.91863 | 6.740612e-09 |  | Stimulation
11.10375 | 6.770275e-09 | 6.770275e-09 | Decay
11.28886 | 6.726424e-09 | 5.89807e-09 | Decay
11.47398 | 6.240479e-09 | 5.56855e-09 | Decay
11.65909 | 5.783625e-09 | 5.327908e-09 | Decay
11.8442 | 5.503896e-09 | 5.132966e-09 | Decay
12.02932 | 5.235726e-09 | 4.967031e-09 | Decay
12.21443 | 5.038716e-09 | 4.821563e-09 | Decay
12.39955 | 4.847915e-09 | 4.691501e-09 | Decay
12.58466 | 4.69574e-09 | 4.573556e-09 | Decay
12.76977 | 4.547468e-09 | 4.465448e-09 | Decay
12.95489 | 4.423747e-09 | 4.365523e-09 | Decay
13.14 | 4.302842e-09 | 4.272535e-09 | Decay
13.32512 | 4.199857e-09 | 4.185518e-09 | Decay
13.51023 | 4.098722e-09 | 4.103707e-09 | Decay
13.69534 | 4.009493e-09 | 4.026483e-09 | Decay
13.88046 | 3.921803e-09 | 3.953338e-09 | Decay
14.06557 | 3.844132e-09 | 3.883846e-09 | Decay
14.25069 | 3.767592e-09 | 3.817651e-09 | Decay
14.4358 | 3.698511e-09 | 3.754447e-09 | Decay
14.62091 | 3.630356e-09 | 3.693972e-09 | Decay
14.80603 | 3.568374e-09 | 3.635999e-09 | Decay
14.99114 | 3.507093e-09 | 3.580329e-09 | Decay
15.17626 | 3.45055e-09 | 3.526786e-09 | Decay
15.36137 | 3.394667e-09 | 3.475216e-09 | Decay
15.54649 | 3.343294e-09 | 3.425481e-09 | Decay
15.7316 | 3.292393e-09 | 3.377457e-09 | Decay
15.91671 | 3.244759e-09 | 3.331035e-09 | Decay
16.10183 | 3.197573e-09 | 3.286113e-09 | Decay
16.28694 | 3.153536e-09 | 3.242602e-09 | Decay
16.47206 | 3.109887e-09 | 3.20042e-09 | Decay
16.65717 | 3.068997e-09 | 3.15949e-09 | Decay
16.84228 | 3.028415e-09 | 3.119746e-09 | Decay
17.0274 | 2.990055e-09 | 3.081123e-09 | Decay
17.21251 | 2.951989e-09 | 3.043564e-09 | Decay
17.39763 | 2.916066e-09 | 3.007015e-09 | Decay
17.58274 | 2.880382e-09 | 2.971428e-09 | Decay
17.76785 | 2.846457e-09 | 2.936756e-09 | Decay
17.95297 | 2.812757e-09 | 2.902956e-09 | Decay
18.13808 | 2.780733e-09 | 2.86999e-09 | Decay
18.3232 | 2.748931e-09 | 2.837821e-09 | Decay
18.50831 | 2.718812e-09 | 2.806414e-09 | Decay
18.69343 | 2.688835e-09 | 2.775737e-09 | Decay
18.87854 | 2.659944e-09 | 2.74576e-09 | Decay
19.06365 | 2.63125e-09 | 2.716455e-09 | Decay
19.24877 | 2.604091e-09 | 2.687795e-09 | Decay
19.43388 | 2.577067e-09 | 2.659755e-09 | Decay
19.619 | 2.551107e-09 | 2.632312e-09 | Decay
19.80411 | 2.525285e-09 | 2.605443e-09 | Decay
19.98922 | 2.500562e-09 | 2.579127e-09 | Decay
20.17434 | 2.47597e-09 | 2.553346e-09 | Decay
20.35945 | 2.452446e-09 | 2.528079e-09 | Decay
20.54457 | 2.429003e-09 | 2.503309e-09 | Decay
20.72968 | 2.406236e-09 | 2.479019e-09 | Decay
20.91479 | 2.383586e-09 | 2.455193e-09 | Decay
21.09991 | 2.36191e-09 | 2.431817e-09 | Decay
21.28502 | 2.340327e-09 | 2.408874e-09 | Decay
21.47014 | 2.319522e-09 | 2.386353e-09 | Decay
21.65525 | 2.298782e-09 | 2.364239e-09 | Decay
21.84036 | 2.278602e-09 | 2.342519e-09 | Decay
22.02548 | 2.258499e-09 | 2.321183e-09 | Decay
22.21059 | 2.239074e-09 | 2.300218e-09 | Decay
22.39571 | 2.219713e-09 | 2.279614e-09 | Decay
22.58082 | 2.20092e-09 | 2.25936e-09 | Decay
22.76594 | 2.182204e-09 | 2.239446e-09 | Decay
22.95105 | 2.16418e-09 | 2.219863e-09 | Decay
23.13616 | 2.14624e-09 | 2.200601e-09 | Decay
23.32128 | 2.129074e-09 | 2.181652e-09 | Decay
23.50639 | 2.111932e-09 | 2.163007e-09 | Decay
23.69151 | 2.095027e-09 | 2.144657e-09 | Decay
23.87662 | 2.07818e-09 | 2.126596e-09 | Decay
24.06173 | 2.061876e-09 | 2.108815e-09 | Decay
24.24685 | 2.04565e-09 | 2.091308e-09 | Decay
24.43196 | 2.030161e-09 | 2.074068e-09 | Decay
24.61708 | 2.014672e-09 | 2.057087e-09 | Decay
24.80219 | 1.999178e-09 | 2.040359e-09 | Decay
24.9873 | 1.983726e-09 | 2.023879e-09 | Decay
25.17242 | 1.968679e-09 | 2.00764e-09 | Decay
25.35753 | 1.953682e-09 | 1.991636e-09 | Decay
25.54265 | 1.939171e-09 | 1.975862e-09 | Decay
25.72776 | 1.924701e-09 | 1.960312e-09 | Decay
25.91288 | 1.910636e-09 | 1.944981e-09 | Decay
26.09799 | 1.896606e-09 | 1.929865e-09 | Decay
26.2831 | 1.882933e-09 | 1.914958e-09 | Decay
26.46822 | 1.869318e-09 | 1.900256e-09 | Decay
26.65333 | 1.856319e-09 | 1.885754e-09 | Decay
26.83845 | 1.843325e-09 | 1.871447e-09 | Decay
27.02356 | 1.830382e-09 | 1.857332e-09 | Decay
27.20867 | 1.817477e-09 | 1.843404e-09 | Decay
27.39379 | 1.805001e-09 | 1.82966e-09 | Decay
27.5789 | 1.792554e-09 | 1.816095e-09 | Decay
27.76402 | 1.780438e-09 | 1.802705e-09 | Decay
27.94913 | 1.76835e-09 | 1.789488e-09 | Decay
28.13424 | 1.756584e-09 | 1.776439e-09 | Decay
28.31936 | 1.744846e-09 | 1.763555e-09 | Decay
28.50447 | 1.733422e-09 | 1.750833e-09 | Decay
28.68959 | 1.722023e-09 | 1.73827e-09 | Decay
28.8747 | 1.710908e-09 | 1.725862e-09 | Decay
29.05982 | 1.69982e-09 | 1.713606e-09 | Decay
29.24493 | 1.689052e-09 | 1.7015e-09 | Decay
29.43004 | 1.678285e-09 | 1.68954e-09 | Decay
29.61516 | 1.667519e-09 | 1.677724e-09 | Decay
29.80027 | 1.656781e-09 | 1.666048e-09 | Decay
29.98539 | 1.64639e-09 | 1.654512e-09 | Decay
30.1705 | 1.636035e-09 | 1.64311e-09 | Decay
30.35561 | 1.626141e-09 | 1.631842e-09 | Decay
30.54073 | 1.616261e-09 | 1.620705e-09 | Decay
30.72584 | 1.606562e-09 | 1.609696e-09 | Decay
30.91096 | 1.596873e-09 | 1.598814e-09 | Decay
31.09607 | 1.587331e-09 | 1.588055e-09 | Decay
31.28118 | 1.577799e-09 | 1.577418e-09 | Decay
31.4663 | 1.568416e-09 | 1.5669e-09 | Decay
31.65141 | 1.559059e-09 | 1.5565e-09 | Decay
31.83653 | 1.550072e-09 | 1.546215e-09 | Decay
32.02164 | 1.541074e-09 | 1.536043e-09 | Decay
32.20675 | 1.531921e-09 | 1.525983e-09 | Decay
32.39187 | 1.522805e-09 | 1.516032e-09 | Decay
32.57698 | 1.514247e-09 | 1.506189e-09 | Decay
32.7621 | 1.505678e-09 | 1.496452e-09 | Decay
32.94721 | 1.496953e-09 | 1.486819e-09 | Decay
33.13233 | 1.488245e-09 | 1.477289e-09 | Decay
33.31744 | 1.479774e-09 | 1.467859e-09 | Decay
33.50255 | 1.471311e-09 | 1.458528e-09 | Decay
33.68767 | 1.462969e-09 | 1.449295e-09 | Decay
33.87278 | 1.454638e-09 | 1.440157e-09 | Decay
34.0579 | 1.446483e-09 | 1.431115e-09 | Decay
34.24301 | 1.438343e-09 | 1.422165e-09 | Decay
34.42812 | 1.430447e-09 | 1.413306e-09 | Decay
34.61324 | 1.422553e-09 | 1.404537e-09 | Decay
34.79835 | 1.414695e-09 | 1.395857e-09 | Decay
34.98347 | 1.40685e-09 | 1.387265e-09 | Decay
35.16858 | 1.399212e-09 | 1.378758e-09 | Decay
35.35369 | 1.391593e-09 | 1.370335e-09 | Decay
35.53881 | 1.384302e-09 | 1.361997e-09 | Decay
35.72392 | 1.377e-09 | 1.35374e-09 | Decay
35.90904 | 1.369479e-09 | 1.345564e-09 | Decay
36.09415 | 1.361979e-09 | 1.337467e-09 | Decay
36.27927 | 1.354886e-09 | 1.329449e-09 | Decay
36.46438 | 1.347797e-09 | 1.321509e-09 | Decay
36.64949 | 1.340781e-09 | 1.313644e-09 | Decay
36.83461 | 1.333769e-09 | 1.305855e-09 | Decay
37.01972 | 1.326816e-09 | 1.298139e-09 | Decay
37.20484 | 1.319874e-09 | 1.290497e-09 | Decay
37.38995 | 1.313141e-09 | 1.282926e-09 | Decay
37.57506 | 1.306413e-09 | 1.275427e-09 | Decay
37.76018 | 1.299826e-09 | 1.267997e-09 | Decay
37.94529 | 1.29324e-09 | 1.260636e-09 | Decay
38.13041 | 1.286685e-09 | 1.253343e-09 | Decay
38.31552 | 1.280134e-09 | 1.246117e-09 | Decay
38.50063 | 1.273666e-09 | 1.238957e-09 | Decay
38.68575 | 1.267207e-09 | 1.231863e-09 | Decay
38.87086 | 1.260973e-09 | 1.224832e-09 | Decay
39.05598 | 1.254742e-09 | 1.217865e-09 | Decay
39.24109 | 1.248585e-09 | 1.210961e-09 | Decay
39.42621 | 1.242429e-09 | 1.204118e-09 | Decay
39.61132 | 1.236281e-09 | 1.197336e-09 | Decay
39.79643 | 1.23014e-09 | 1.190614e-09 | Decay
39.98155 | 1.224206e-09 | 1.183952e-09 | Decay
40.16666 | 1.218278e-09 | 1.177348e-09 | Decay
40.35178 | 1.212556e-09 | 1.170802e-09 | Decay
40.53689 | 1.206835e-09 | 1.164312e-09 | Decay
40.722 | 1.201153e-09 | 1.15788e-09 | Decay
40.90712 | 1.195471e-09 | 1.151502e-09 | Decay
41.09223 | 1.189765e-09 | 1.14518e-09 | Decay
41.27735 | 1.184066e-09 | 1.138911e-09 | Decay
41.46246 | 1.178569e-09 | 1.132696e-09 | Decay
41.64757 | 1.173068e-09 | 1.126534e-09 | Decay
41.83269 | 1.167479e-09 | 1.120424e-09 | Decay
42.0178 | 1.161898e-09 | 1.114365e-09 | Decay
42.20292 | 1.156595e-09 | 1.108358e-09 | Decay
42.38803 | 1.151295e-09 | 1.1024e-09 | Decay
42.57314 | 1.146116e-09 | 1.096492e-09 | Decay
42.75826 | 1.140934e-09 | 1.090633e-09 | Decay
42.94337 | 1.135672e-09 | 1.084822e-09 | Decay
43.12849 | 1.130413e-09 | 1.079059e-09 | Decay
43.3136 | 1.125255e-09 | 1.073344e-09 | Decay
43.49872 | 1.120098e-09 | 1.067675e-09 | Decay
43.68383 | 1.114969e-09 | 1.062052e-09 | Decay
43.86894 | 1.109845e-09 | 1.056475e-09 | Decay
44.05406 | 1.104926e-09 | 1.050942e-09 | Decay
44.23917 | 1.100008e-09 | 1.045454e-09 | Decay
44.42429 | 1.095159e-09 | 1.04001e-09 | Decay
44.6094 | 1.090308e-09 | 1.03461e-09 | Decay
44.79451 | 1.085337e-09 | 1.029252e-09 | Decay
44.97963 | 1.080368e-09 | 1.023937e-09 | Decay
45.16474 | 1.07553e-09 | 1.018664e-09 | Decay
45.34986 | 1.070695e-09 | 1.013432e-09 | Decay
45.53497 | 1.066037e-09 | 1.008241e-09 | Decay
45.72008 | 1.06138e-09 | 1.003091e-09 | Decay
45.9052 | 1.056773e-09 | 9.979806e-10 | Decay
46.09031 | 1.052167e-09 | 9.9291e-10 | Decay
46.27543 | 1.04761e-09 | 9.878785e-10 | Decay
46.46054 | 1.043053e-09 | 9.828858e-10 | Decay
46.64566 | 1.03846e-09 | 9.779313e-10 | Decay
46.83077 | 1.033869e-09 | 9.730147e-10 | Decay
47.01588 | 1.029424e-09 | 9.681356e-10 | Decay
47.201 | 1.024981e-09 | 9.632935e-10 | Decay
47.38611 | 1.020708e-09 | 9.58488e-10 | Decay
47.57123 | 1.016434e-09 | 9.537187e-10 | Decay
47.75634 | 1.012117e-09 | 9.489853e-10 | Decay
47.94145 | 1.007801e-09 | 9.442873e-10 | Decay
48.12657 | 1.003529e-09 | 9.396244e-10 | Decay
48.31168 | 9.992578e-10 | 9.349961e-10 | Decay
48.4968 | 9.950591e-10 | 9.304022e-10 | Decay
48.68191 | 9.908613e-10 | 9.258422e-10 | Decay
48.86702 | 9.868666e-10 | 9.213158e-10 | Decay
49.05214 | 9.82872e-10 | 9.168226e-10 | Decay
49.23725 | 9.788929e-10 | 9.123623e-10 | Decay
49.42237 | 9.749136e-10 | 9.079346e-10 | Decay
49.60748 | 9.70778e-10 | 9.03539e-10 | Decay
49.79259 | 9.666424e-10 | 8.991753e-10 | Decay
PEAK DETAILS
Pulse | Time (s) | Peak (A) | Ratio (%)
1 | 11.10375 | 6.77028e-09 | Baseline