## PSC Analysis
PSC Analysis Report - 260917_D4_1-3_SP
SUMMARY
Device | VGS (V) | DrainV (V) | I_dark (A) | I_peak (A) | I_τ target (A) | I @ Measured τ (A) | I_10% target (A) | I @ Measured t_10% (A) | Measured τ (s) | SEF τ (s) | SEF β | R² | Measured t_10% (s) | SEF t_10% (s) | ΔI (I_peak - I_dark) (A) | PPF (%) | Total Change (%) | Classification | Fitting Method
260917_D4_1-3_SP | -3.30000e+00 | 1.00000e+00 | 1.24288e-11 | 4.26658e-09 | 1.57744e-09 | 1.57744e-09 | 4.37844e-10 | N/A | 12.36261 | 13.98216 | 0.3276 | 0.9797 | N/A | 178.27042 | 4.25415e-09 | N/A | 100.00 | Single Pulse | SEF (τ, β Optimized)
MEASURED + SEF FITTED DATA (full time series)
Time (s) | Drain I (measured) (A) | SEF Fitted (A) | Phase
0.7374628 | 2.624056e-11 |  | Pre-stim
0.9226021 | 2.405626e-11 |  | Pre-stim
1.107741 | 2.187197e-11 |  | Pre-stim
1.292881 | 2.072318e-11 |  | Pre-stim
1.47802 | 1.961048e-11 |  | Pre-stim
1.663159 | 1.876907e-11 |  | Pre-stim
1.848299 | 1.794728e-11 |  | Pre-stim
2.033438 | 1.735698e-11 |  | Pre-stim
2.218577 | 1.67927e-11 |  | Pre-stim
2.403717 | 1.634503e-11 |  | Pre-stim
2.588856 | 1.591554e-11 |  | Pre-stim
2.773995 | 1.559936e-11 |  | Pre-stim
2.959135 | 1.530616e-11 |  | Pre-stim
3.144274 | 1.502622e-11 |  | Pre-stim
3.329413 | 1.474964e-11 |  | Pre-stim
3.514553 | 1.462727e-11 |  | Pre-stim
3.699692 | 1.455255e-11 |  | Pre-stim
3.884831 | 1.431942e-11 |  | Pre-stim
4.06997 | 1.402773e-11 |  | Pre-stim
4.25511 | 1.387292e-11 |  | Pre-stim
4.440249 | 1.377784e-11 |  | Pre-stim
4.625388 | 1.362749e-11 |  | Pre-stim
4.810528 | 1.344899e-11 |  | Pre-stim
4.995667 | 1.33362e-11 |  | Pre-stim
5.180806 | 1.326222e-11 |  | Pre-stim
5.365946 | 1.314733e-11 |  | Pre-stim
5.551085 | 1.300459e-11 |  | Pre-stim
5.736224 | 1.293902e-11 |  | Pre-stim
5.921364 | 1.29338e-11 |  | Pre-stim
6.106503 | 1.287531e-11 |  | Pre-stim
6.291642 | 1.276905e-11 |  | Pre-stim
6.476782 | 1.272198e-11 |  | Pre-stim
6.661921 | 1.273563e-11 |  | Pre-stim
6.84706 | 1.268103e-11 |  | Pre-stim
7.0322 | 1.254624e-11 |  | Pre-stim
7.217339 | 1.244813e-11 |  | Pre-stim
7.402478 | 1.239948e-11 |  | Pre-stim
7.587617 | 1.239226e-11 |  | Pre-stim
7.772757 | 1.244936e-11 |  | Pre-stim
7.957896 | 1.245455e-11 |  | Pre-stim
8.143035 | 1.236667e-11 |  | Pre-stim
8.328175 | 1.228643e-11 |  | Pre-stim
8.513314 | 1.222213e-11 |  | Pre-stim
8.698453 | 1.215739e-11 |  | Pre-stim
8.883593 | 1.20916e-11 |  | Pre-stim
9.068732 | 1.203876e-11 |  | Pre-stim
9.253871 | 1.202337e-11 |  | Pre-stim
9.439011 | 1.200908e-11 |  | Pre-stim
9.62415 | 1.199865e-11 |  | Stimulation
9.809289 | 1.82694e-11 |  | Stimulation
9.994429 | 5.145447e-11 |  | Stimulation
10.17957 | 1.070782e-10 |  | Stimulation
10.36471 | 2.845972e-10 |  | Stimulation
10.54985 | 5.194496e-10 |  | Stimulation
10.73499 | 1.168155e-09 |  | Stimulation
10.92013 | 1.89382e-09 |  | Stimulation
11.10526 | 3.181021e-09 |  | Stimulation
11.2904 | 4.266583e-09 | 4.266583e-09 | Decay
11.47554 | 3.868138e-09 | 3.350618e-09 | Decay
11.66068 | 3.496045e-09 | 3.150498e-09 | Decay
11.84582 | 3.320123e-09 | 3.017721e-09 | Decay
12.03096 | 3.151226e-09 | 2.916242e-09 | Decay
12.2161 | 3.035191e-09 | 2.833338e-09 | Decay
12.40124 | 2.922692e-09 | 2.762891e-09 | Decay
12.58638 | 2.837049e-09 | 2.701446e-09 | Decay
12.77152 | 2.753485e-09 | 2.646843e-09 | Decay
12.95666 | 2.685898e-09 | 2.597634e-09 | Decay
13.1418 | 2.619751e-09 | 2.5528e-09 | Decay
13.32694 | 2.564787e-09 | 2.51159e-09 | Decay
13.51208 | 2.510821e-09 | 2.473439e-09 | Decay
13.69721 | 2.464694e-09 | 2.437906e-09 | Decay
13.88235 | 2.419235e-09 | 2.40464e-09 | Decay
14.06749 | 2.379068e-09 | 2.373361e-09 | Decay
14.25263 | 2.339507e-09 | 2.343837e-09 | Decay
14.43777 | 2.304802e-09 | 2.315876e-09 | Decay
14.62291 | 2.270557e-09 | 2.289316e-09 | Decay
14.80805 | 2.240054e-09 | 2.26402e-09 | Decay
14.99319 | 2.209889e-09 | 2.239871e-09 | Decay
15.17833 | 2.182503e-09 | 2.216766e-09 | Decay
15.36347 | 2.155383e-09 | 2.194619e-09 | Decay
15.54861 | 2.130467e-09 | 2.173351e-09 | Decay
15.73375 | 2.105818e-09 | 2.152895e-09 | Decay
15.91889 | 2.0834e-09 | 2.133189e-09 | Decay
16.10403 | 2.061159e-09 | 2.114181e-09 | Decay
16.28917 | 2.040415e-09 | 2.095822e-09 | Decay
16.4743 | 2.019869e-09 | 2.07807e-09 | Decay
16.65944 | 2.001006e-09 | 2.060884e-09 | Decay
16.84458 | 1.982299e-09 | 2.044231e-09 | Decay
17.02972 | 1.96494e-09 | 2.028078e-09 | Decay
17.21486 | 1.947681e-09 | 2.012396e-09 | Decay
17.4 | 1.931295e-09 | 1.997158e-09 | Decay
17.58514 | 1.915027e-09 | 1.98234e-09 | Decay
17.77028 | 1.899802e-09 | 1.96792e-09 | Decay
17.95542 | 1.884662e-09 | 1.953876e-09 | Decay
18.14056 | 1.870294e-09 | 1.940191e-09 | Decay
18.3257 | 1.856009e-09 | 1.926846e-09 | Decay
18.51084 | 1.842489e-09 | 1.913825e-09 | Decay
18.69598 | 1.829085e-09 | 1.901113e-09 | Decay
18.88112 | 1.816753e-09 | 1.888696e-09 | Decay
19.06626 | 1.804447e-09 | 1.876561e-09 | Decay
19.25139 | 1.792396e-09 | 1.864694e-09 | Decay
19.43653 | 1.780423e-09 | 1.853086e-09 | Decay
19.62167 | 1.769181e-09 | 1.841725e-09 | Decay
19.80681 | 1.758011e-09 | 1.830601e-09 | Decay
19.99195 | 1.747531e-09 | 1.819705e-09 | Decay
20.17709 | 1.737071e-09 | 1.809027e-09 | Decay
20.36223 | 1.726805e-09 | 1.79856e-09 | Decay
20.54737 | 1.716573e-09 | 1.788295e-09 | Decay
20.73251 | 1.706689e-09 | 1.778225e-09 | Decay
20.91765 | 1.696868e-09 | 1.768342e-09 | Decay
21.10279 | 1.687665e-09 | 1.758641e-09 | Decay
21.28793 | 1.678518e-09 | 1.749115e-09 | Decay
21.47307 | 1.669921e-09 | 1.739758e-09 | Decay
21.65821 | 1.661338e-09 | 1.730564e-09 | Decay
21.84334 | 1.652902e-09 | 1.721528e-09 | Decay
22.02848 | 1.644478e-09 | 1.712644e-09 | Decay
22.21362 | 1.636179e-09 | 1.703909e-09 | Decay
22.39876 | 1.627941e-09 | 1.695316e-09 | Decay
22.5839 | 1.620343e-09 | 1.686862e-09 | Decay
22.76904 | 1.61274e-09 | 1.678543e-09 | Decay
22.95418 | 1.605084e-09 | 1.670354e-09 | Decay
23.13932 | 1.597454e-09 | 1.662291e-09 | Decay
23.32446 | 1.5901e-09 | 1.654351e-09 | Decay
23.5096 | 1.582785e-09 | 1.646531e-09 | Decay
23.69474 | 1.575891e-09 | 1.638827e-09 | Decay
23.87988 | 1.569025e-09 | 1.631235e-09 | Decay
24.06502 | 1.562462e-09 | 1.623753e-09 | Decay
24.25016 | 1.555914e-09 | 1.616377e-09 | Decay
24.4353 | 1.549542e-09 | 1.609106e-09 | Decay
24.62043 | 1.543207e-09 | 1.601935e-09 | Decay
24.80557 | 1.537293e-09 | 1.594863e-09 | Decay
24.99071 | 1.531362e-09 | 1.587887e-09 | Decay
25.17585 | 1.525228e-09 | 1.581004e-09 | Decay
25.36099 | 1.519135e-09 | 1.574212e-09 | Decay
25.54613 | 1.513511e-09 | 1.567509e-09 | Decay
25.73127 | 1.507894e-09 | 1.560893e-09 | Decay
25.91641 | 1.502351e-09 | 1.554361e-09 | Decay
26.10155 | 1.496825e-09 | 1.547912e-09 | Decay
26.28669 | 1.491487e-09 | 1.541543e-09 | Decay
26.47183 | 1.48616e-09 | 1.535253e-09 | Decay
26.65697 | 1.480963e-09 | 1.529041e-09 | Decay
26.84211 | 1.475768e-09 | 1.522903e-09 | Decay
27.02725 | 1.470601e-09 | 1.516839e-09 | Decay
27.21238 | 1.465447e-09 | 1.510846e-09 | Decay
27.39752 | 1.460457e-09 | 1.504924e-09 | Decay
27.58266 | 1.455481e-09 | 1.499071e-09 | Decay
27.7678 | 1.450701e-09 | 1.493285e-09 | Decay
27.95294 | 1.44592e-09 | 1.487564e-09 | Decay
28.13808 | 1.441126e-09 | 1.481908e-09 | Decay
28.32322 | 1.43637e-09 | 1.476316e-09 | Decay
28.50836 | 1.432118e-09 | 1.470784e-09 | Decay
28.6935 | 1.427847e-09 | 1.465314e-09 | Decay
28.87864 | 1.423316e-09 | 1.459903e-09 | Decay
29.06378 | 1.418803e-09 | 1.45455e-09 | Decay
29.24892 | 1.414551e-09 | 1.449253e-09 | Decay
29.43406 | 1.41031e-09 | 1.444013e-09 | Decay
29.6192 | 1.406224e-09 | 1.438827e-09 | Decay
29.80434 | 1.402145e-09 | 1.433696e-09 | Decay
29.98947 | 1.398183e-09 | 1.428616e-09 | Decay
30.17461 | 1.394213e-09 | 1.423589e-09 | Decay
30.35975 | 1.390141e-09 | 1.418612e-09 | Decay
30.54489 | 1.386097e-09 | 1.413685e-09 | Decay
30.73003 | 1.38247e-09 | 1.408806e-09 | Decay
30.91517 | 1.378825e-09 | 1.403976e-09 | Decay
31.10031 | 1.374912e-09 | 1.399193e-09 | Decay
31.28545 | 1.371022e-09 | 1.394456e-09 | Decay
31.47059 | 1.367501e-09 | 1.389765e-09 | Decay
31.65573 | 1.363984e-09 | 1.385118e-09 | Decay
31.84087 | 1.360514e-09 | 1.380515e-09 | Decay
32.02601 | 1.357033e-09 | 1.375955e-09 | Decay
32.21115 | 1.353358e-09 | 1.371437e-09 | Decay
32.39629 | 1.349692e-09 | 1.366961e-09 | Decay
32.58143 | 1.346162e-09 | 1.362526e-09 | Decay
32.76656 | 1.342654e-09 | 1.358131e-09 | Decay
32.9517 | 1.339499e-09 | 1.353776e-09 | Decay
33.13684 | 1.336345e-09 | 1.34946e-09 | Decay
33.32198 | 1.333187e-09 | 1.345182e-09 | Decay
33.50712 | 1.330031e-09 | 1.340942e-09 | Decay
33.69226 | 1.326898e-09 | 1.336738e-09 | Decay
33.8774 | 1.323771e-09 | 1.332572e-09 | Decay
34.06254 | 1.320748e-09 | 1.328441e-09 | Decay
34.24768 | 1.31772e-09 | 1.324345e-09 | Decay
34.43282 | 1.314608e-09 | 1.320285e-09 | Decay
34.61796 | 1.311504e-09 | 1.316258e-09 | Decay
34.8031 | 1.308568e-09 | 1.312265e-09 | Decay
34.98824 | 1.305622e-09 | 1.308306e-09 | Decay
35.17338 | 1.302481e-09 | 1.304379e-09 | Decay
35.35851 | 1.299352e-09 | 1.300485e-09 | Decay
35.54365 | 1.296451e-09 | 1.296622e-09 | Decay
35.72879 | 1.293558e-09 | 1.29279e-09 | Decay
35.91393 | 1.290804e-09 | 1.288989e-09 | Decay
36.09907 | 1.288053e-09 | 1.285219e-09 | Decay
36.28421 | 1.28535e-09 | 1.281478e-09 | Decay
36.46935 | 1.282646e-09 | 1.277767e-09 | Decay
36.65449 | 1.279928e-09 | 1.274086e-09 | Decay
36.83963 | 1.27721e-09 | 1.270432e-09 | Decay
37.02477 | 1.27448e-09 | 1.266807e-09 | Decay
37.20991 | 1.271764e-09 | 1.26321e-09 | Decay
37.39505 | 1.26933e-09 | 1.259641e-09 | Decay
37.58019 | 1.2669e-09 | 1.256098e-09 | Decay
37.76533 | 1.264547e-09 | 1.252582e-09 | Decay
37.95047 | 1.262182e-09 | 1.249093e-09 | Decay
38.1356 | 1.259512e-09 | 1.245629e-09 | Decay
38.32074 | 1.256852e-09 | 1.242191e-09 | Decay
38.50588 | 1.254415e-09 | 1.238779e-09 | Decay
38.69102 | 1.251983e-09 | 1.235391e-09 | Decay
38.87616 | 1.249671e-09 | 1.232029e-09 | Decay
39.0613 | 1.247362e-09 | 1.22869e-09 | Decay
39.24644 | 1.245119e-09 | 1.225375e-09 | Decay
39.43158 | 1.242872e-09 | 1.222085e-09 | Decay
39.61672 | 1.240524e-09 | 1.218817e-09 | Decay
39.80186 | 1.238174e-09 | 1.215573e-09 | Decay
39.987 | 1.235758e-09 | 1.212351e-09 | Decay
40.17214 | 1.233353e-09 | 1.209152e-09 | Decay
40.35728 | 1.231245e-09 | 1.205975e-09 | Decay
40.54242 | 1.229138e-09 | 1.202821e-09 | Decay
40.72756 | 1.227018e-09 | 1.199687e-09 | Decay
40.91269 | 1.224894e-09 | 1.196576e-09 | Decay
41.09783 | 1.222621e-09 | 1.193485e-09 | Decay
41.28297 | 1.220353e-09 | 1.190415e-09 | Decay
41.46811 | 1.218202e-09 | 1.187366e-09 | Decay
41.65325 | 1.216056e-09 | 1.184338e-09 | Decay
41.83839 | 1.214029e-09 | 1.181329e-09 | Decay
42.02353 | 1.212002e-09 | 1.178341e-09 | Decay
42.20867 | 1.20999e-09 | 1.175372e-09 | Decay
42.39381 | 1.207978e-09 | 1.172422e-09 | Decay
42.57895 | 1.205976e-09 | 1.169492e-09 | Decay
42.76409 | 1.203973e-09 | 1.166581e-09 | Decay
42.94923 | 1.201945e-09 | 1.163688e-09 | Decay
43.13437 | 1.199922e-09 | 1.160814e-09 | Decay
43.31951 | 1.198106e-09 | 1.157959e-09 | Decay
43.50464 | 1.196286e-09 | 1.155121e-09 | Decay
43.68978 | 1.194314e-09 | 1.152302e-09 | Decay
43.87492 | 1.192344e-09 | 1.1495e-09 | Decay
44.06006 | 1.190469e-09 | 1.146716e-09 | Decay
44.2452 | 1.188591e-09 | 1.143949e-09 | Decay
44.43034 | 1.18659e-09 | 1.141199e-09 | Decay
44.61548 | 1.184592e-09 | 1.138466e-09 | Decay
44.80062 | 1.182749e-09 | 1.13575e-09 | Decay
44.98576 | 1.180909e-09 | 1.13305e-09 | Decay
45.1709 | 1.179214e-09 | 1.130367e-09 | Decay
45.35604 | 1.177515e-09 | 1.1277e-09 | Decay
45.54118 | 1.175607e-09 | 1.12505e-09 | Decay
45.72632 | 1.1737e-09 | 1.122415e-09 | Decay
45.91146 | 1.171883e-09 | 1.119796e-09 | Decay
46.0966 | 1.170069e-09 | 1.117192e-09 | Decay
46.28173 | 1.168458e-09 | 1.114604e-09 | Decay
46.46687 | 1.166848e-09 | 1.112031e-09 | Decay
46.65201 | 1.165229e-09 | 1.109473e-09 | Decay
46.83715 | 1.16361e-09 | 1.10693e-09 | Decay
47.02229 | 1.16197e-09 | 1.104401e-09 | Decay
47.20743 | 1.160329e-09 | 1.101888e-09 | Decay
47.39257 | 1.158593e-09 | 1.099388e-09 | Decay
47.57771 | 1.156859e-09 | 1.096903e-09 | Decay
47.76285 | 1.155263e-09 | 1.094433e-09 | Decay
47.94799 | 1.153669e-09 | 1.091976e-09 | Decay
48.13313 | 1.152162e-09 | 1.089533e-09 | Decay
48.31827 | 1.150654e-09 | 1.087104e-09 | Decay
48.50341 | 1.149011e-09 | 1.084688e-09 | Decay
48.68855 | 1.147369e-09 | 1.082286e-09 | Decay
48.87368 | 1.145886e-09 | 1.079897e-09 | Decay
49.05882 | 1.144402e-09 | 1.077522e-09 | Decay
49.24396 | 1.142879e-09 | 1.075159e-09 | Decay
49.4291 | 1.141355e-09 | 1.07281e-09 | Decay
49.61424 | 1.139687e-09 | 1.070473e-09 | Decay
49.79938 | 1.13802e-09 | 1.068149e-09 | Decay
49.98452 | 1.136539e-09 | 1.065838e-09 | Decay
50.16966 | 1.135059e-09 | 1.063539e-09 | Decay
50.3548 | 1.133592e-09 | 1.061252e-09 | Decay
50.53994 | 1.132126e-09 | 1.058978e-09 | Decay
50.72508 | 1.130541e-09 | 1.056716e-09 | Decay
50.91022 | 1.128955e-09 | 1.054465e-09 | Decay
51.09536 | 1.12733e-09 | 1.052227e-09 | Decay
51.2805 | 1.125705e-09 | 1.05e-09 | Decay
51.46564 | 1.124229e-09 | 1.047785e-09 | Decay
51.65077 | 1.122753e-09 | 1.045582e-09 | Decay
51.83591 | 1.121221e-09 | 1.04339e-09 | Decay
52.02105 | 1.119689e-09 | 1.041209e-09 | Decay
PEAK DETAILS
Pulse | Time (s) | Peak (A) | Ratio (%)
1 | 11.29040 | 4.26658e-09 | Baseline