## PSC Analysis
PSC Analysis Report - 260917_D4_12-3_SP
SUMMARY
Device | VGS (V) | DrainV (V) | I_dark (A) | I_peak (A) | I_τ target (A) | I @ Measured τ (A) | I_10% target (A) | I @ Measured t_10% (A) | Measured τ (s) | SEF τ (s) | SEF β | R² | Measured t_10% (s) | SEF t_10% (s) | ΔI (I_peak - I_dark) (A) | PPF (%) | Total Change (%) | Classification | Fitting Method
260917_D4_12-3_SP | -1.00000e+00 | 1.00000e+00 | 9.04231e-12 | 1.77421e-08 | 6.53268e-09 | 6.53268e-09 | 1.78235e-09 | N/A | 12.13868 | 14.07844 | 0.3554 | 0.9763 | N/A | 147.18586 | 1.77331e-08 | N/A | 100.00 | Single Pulse | SEF (τ, β Optimized)
MEASURED + SEF FITTED DATA (full time series)
Time (s) | Drain I (measured) (A) | SEF Fitted (A) | Phase
0.7374399 | 1.293641e-11 |  | Pre-stim
0.9097024 | 1.244001e-11 |  | Pre-stim
1.081965 | 1.194361e-11 |  | Pre-stim
1.254228 | 1.160181e-11 |  | Pre-stim
1.42649 | 1.12953e-11 |  | Pre-stim
1.598753 | 1.105787e-11 |  | Pre-stim
1.771015 | 1.086132e-11 |  | Pre-stim
1.943278 | 1.068192e-11 |  | Pre-stim
2.11554 | 1.052416e-11 |  | Pre-stim
2.287803 | 1.038422e-11 |  | Pre-stim
2.460065 | 1.029598e-11 |  | Pre-stim
2.632328 | 1.020529e-11 |  | Pre-stim
2.804591 | 1.00824e-11 |  | Pre-stim
2.976853 | 9.959511e-12 |  | Pre-stim
3.149116 | 9.915516e-12 |  | Pre-stim
3.321378 | 9.881791e-12 |  | Pre-stim
3.493641 | 9.799633e-12 |  | Pre-stim
3.665903 | 9.696619e-12 |  | Pre-stim
3.838166 | 9.662924e-12 |  | Pre-stim
4.010428 | 9.69503e-12 |  | Pre-stim
4.182691 | 9.697067e-12 |  | Pre-stim
4.354954 | 9.637242e-12 |  | Pre-stim
4.527216 | 9.575198e-12 |  | Pre-stim
4.699479 | 9.499664e-12 |  | Pre-stim
4.871741 | 9.424131e-12 |  | Pre-stim
5.044004 | 9.427823e-12 |  | Pre-stim
5.216266 | 9.435214e-12 |  | Pre-stim
5.388529 | 9.394259e-12 |  | Pre-stim
5.560792 | 9.338825e-12 |  | Pre-stim
5.733054 | 9.31965e-12 |  | Pre-stim
5.905317 | 9.326348e-12 |  | Pre-stim
6.077579 | 9.286212e-12 |  | Pre-stim
6.249842 | 9.175102e-12 |  | Pre-stim
6.422104 | 9.084491e-12 |  | Pre-stim
6.594367 | 9.07017e-12 |  | Pre-stim
6.766629 | 9.057508e-12 |  | Pre-stim
6.938892 | 9.10717e-12 |  | Pre-stim
7.111155 | 9.156832e-12 |  | Pre-stim
7.283417 | 9.131983e-12 |  | Pre-stim
7.45568 | 9.092948e-12 |  | Pre-stim
7.627942 | 9.10936e-12 |  | Pre-stim
7.800205 | 9.155093e-12 |  | Pre-stim
7.972467 | 9.15541e-12 |  | Pre-stim
8.14473 | 9.104129e-12 |  | Pre-stim
8.316992 | 9.06224e-12 |  | Pre-stim
8.489255 | 9.044224e-12 |  | Pre-stim
8.661518 | 9.028569e-12 |  | Pre-stim
8.83378 | 9.035037e-12 |  | Pre-stim
9.006043 | 9.041504e-12 |  | Pre-stim
9.178305 | 9.0078e-12 |  | Pre-stim
9.350568 | 8.970148e-12 |  | Pre-stim
9.52283 | 8.980207e-12 |  | Pre-stim
9.695093 | 9.008388e-12 |  | Pre-stim
9.867355 | 9.00134e-12 |  | Pre-stim
10.03962 | 8.96415e-12 |  | Pre-stim
10.21188 | 8.924434e-12 |  | Stimulation
10.38414 | 8.88009e-12 |  | Stimulation
10.55641 | 6.704346e-11 |  | Stimulation
10.72867 | 4.155785e-10 |  | Stimulation
10.90093 | 7.641136e-10 |  | Stimulation
11.07319 | 2.877733e-09 |  | Stimulation
11.24546 | 5.025383e-09 |  | Stimulation
11.41772 | 9.217868e-09 |  | Stimulation
11.58998 | 1.490654e-08 |  | Stimulation
11.76224 | 1.774214e-08 | 1.774214e-08 | Decay
11.93451 | 1.718135e-08 | 1.439559e-08 | Decay
12.10677 | 1.582666e-08 | 1.357931e-08 | Decay
12.27903 | 1.490508e-08 | 1.302813e-08 | Decay
12.45129 | 1.419569e-08 | 1.260221e-08 | Decay
12.62356 | 1.362058e-08 | 1.225148e-08 | Decay
12.79582 | 1.313162e-08 | 1.19516e-08 | Decay
12.96808 | 1.270476e-08 | 1.16887e-08 | Decay
13.14034 | 1.232889e-08 | 1.145409e-08 | Decay
13.31261 | 1.19945e-08 | 1.124187e-08 | Decay
13.48487 | 1.169261e-08 | 1.10479e-08 | Decay
13.65713 | 1.141931e-08 | 1.086911e-08 | Decay
13.82939 | 1.11695e-08 | 1.070317e-08 | Decay
14.00166 | 1.094157e-08 | 1.054826e-08 | Decay
14.17392 | 1.073212e-08 | 1.040293e-08 | Decay
14.34618 | 1.053626e-08 | 1.026603e-08 | Decay
14.51844 | 1.035311e-08 | 1.013658e-08 | Decay
14.69071 | 1.018166e-08 | 1.001379e-08 | Decay
14.86297 | 1.00199e-08 | 9.896974e-09 | Decay
15.03523 | 9.866931e-09 | 9.785565e-09 | Decay
15.20749 | 9.722601e-09 | 9.679068e-09 | Decay
15.37976 | 9.587179e-09 | 9.577056e-09 | Decay
15.55202 | 9.457732e-09 | 9.479158e-09 | Decay
15.72428 | 9.33408e-09 | 9.385046e-09 | Decay
15.89655 | 9.216728e-09 | 9.294434e-09 | Decay
16.06881 | 9.105503e-09 | 9.207066e-09 | Decay
16.24107 | 8.999266e-09 | 9.122713e-09 | Decay
16.41333 | 8.896802e-09 | 9.041172e-09 | Decay
16.5856 | 8.798868e-09 | 8.962259e-09 | Decay
16.75786 | 8.706233e-09 | 8.88581e-09 | Decay
16.93012 | 8.616928e-09 | 8.811672e-09 | Decay
17.10238 | 8.530784e-09 | 8.739711e-09 | Decay
17.27465 | 8.447483e-09 | 8.669802e-09 | Decay
17.44691 | 8.366976e-09 | 8.60183e-09 | Decay
17.61917 | 8.289234e-09 | 8.535691e-09 | Decay
17.79143 | 8.21347e-09 | 8.47129e-09 | Decay
17.9637 | 8.141273e-09 | 8.408537e-09 | Decay
18.13596 | 8.071367e-09 | 8.347351e-09 | Decay
18.30822 | 8.004734e-09 | 8.287657e-09 | Decay
18.48048 | 7.939014e-09 | 8.229384e-09 | Decay
18.65275 | 7.875259e-09 | 8.172466e-09 | Decay
18.82501 | 7.812737e-09 | 8.116843e-09 | Decay
18.99727 | 7.751764e-09 | 8.062457e-09 | Decay
19.16953 | 7.692584e-09 | 8.009257e-09 | Decay
19.3418 | 7.63477e-09 | 7.957193e-09 | Decay
19.51406 | 7.579956e-09 | 7.906217e-09 | Decay
19.68632 | 7.525644e-09 | 7.856286e-09 | Decay
19.85858 | 7.473924e-09 | 7.807359e-09 | Decay
20.03085 | 7.422234e-09 | 7.759398e-09 | Decay
20.20311 | 7.37307e-09 | 7.712366e-09 | Decay
20.37537 | 7.323905e-09 | 7.666228e-09 | Decay
20.54763 | 7.277255e-09 | 7.620952e-09 | Decay
20.7199 | 7.231012e-09 | 7.576508e-09 | Decay
20.89216 | 7.185934e-09 | 7.532866e-09 | Decay
21.06442 | 7.141332e-09 | 7.489999e-09 | Decay
21.23668 | 7.09816e-09 | 7.447881e-09 | Decay
21.40895 | 7.056111e-09 | 7.406486e-09 | Decay
21.58121 | 7.014705e-09 | 7.365792e-09 | Decay
21.75347 | 6.974228e-09 | 7.325776e-09 | Decay
21.92573 | 6.934326e-09 | 7.286415e-09 | Decay
22.098 | 6.896077e-09 | 7.247691e-09 | Decay
22.27026 | 6.857973e-09 | 7.209584e-09 | Decay
22.44252 | 6.821074e-09 | 7.172075e-09 | Decay
22.61478 | 6.784175e-09 | 7.135146e-09 | Decay
22.78705 | 6.748916e-09 | 7.09878e-09 | Decay
22.95931 | 6.71373e-09 | 7.062962e-09 | Decay
23.13157 | 6.679272e-09 | 7.027675e-09 | Decay
23.30384 | 6.644988e-09 | 6.992906e-09 | Decay
23.4761 | 6.611741e-09 | 6.958639e-09 | Decay
23.64836 | 6.579039e-09 | 6.924861e-09 | Decay
23.82062 | 6.547165e-09 | 6.89156e-09 | Decay
23.99289 | 6.516102e-09 | 6.858721e-09 | Decay
24.16515 | 6.485332e-09 | 6.826335e-09 | Decay
24.33741 | 6.455094e-09 | 6.794388e-09 | Decay
24.50967 | 6.42506e-09 | 6.762869e-09 | Decay
24.68194 | 6.395824e-09 | 6.731769e-09 | Decay
24.8542 | 6.366662e-09 | 6.701076e-09 | Decay
25.02646 | 6.338798e-09 | 6.67078e-09 | Decay
25.19872 | 6.310935e-09 | 6.640873e-09 | Decay
25.37099 | 6.283873e-09 | 6.611344e-09 | Decay
25.54325 | 6.256897e-09 | 6.582186e-09 | Decay
25.71551 | 6.230046e-09 | 6.553388e-09 | Decay
25.88777 | 6.203237e-09 | 6.524944e-09 | Decay
26.06004 | 6.177394e-09 | 6.496844e-09 | Decay
26.2323 | 6.152191e-09 | 6.469082e-09 | Decay
26.40456 | 6.127267e-09 | 6.441649e-09 | Decay
26.57682 | 6.102682e-09 | 6.414539e-09 | Decay
26.74909 | 6.078147e-09 | 6.387744e-09 | Decay
26.92135 | 6.053725e-09 | 6.361258e-09 | Decay
27.09361 | 6.029525e-09 | 6.335074e-09 | Decay
27.26587 | 6.006585e-09 | 6.309186e-09 | Decay
27.43814 | 5.983645e-09 | 6.283587e-09 | Decay
27.6104 | 5.961324e-09 | 6.258272e-09 | Decay
27.78266 | 5.939004e-09 | 6.233235e-09 | Decay
27.95492 | 5.916998e-09 | 6.20847e-09 | Decay
28.12719 | 5.89505e-09 | 6.183972e-09 | Decay
28.29945 | 5.873567e-09 | 6.159735e-09 | Decay
28.47171 | 5.852287e-09 | 6.135755e-09 | Decay
28.64397 | 5.831542e-09 | 6.112026e-09 | Decay
28.81624 | 5.811241e-09 | 6.088544e-09 | Decay
28.9885 | 5.791031e-09 | 6.065303e-09 | Decay
29.16076 | 5.770962e-09 | 6.0423e-09 | Decay
29.33302 | 5.751033e-09 | 6.01953e-09 | Decay
29.50529 | 5.731539e-09 | 5.996988e-09 | Decay
29.67755 | 5.712073e-09 | 5.974671e-09 | Decay
29.84981 | 5.692887e-09 | 5.952574e-09 | Decay
30.02207 | 5.673701e-09 | 5.930694e-09 | Decay
30.19434 | 5.654643e-09 | 5.909026e-09 | Decay
30.3666 | 5.635593e-09 | 5.887566e-09 | Decay
30.53886 | 5.616961e-09 | 5.866312e-09 | Decay
30.71113 | 5.598439e-09 | 5.845259e-09 | Decay
30.88339 | 5.580663e-09 | 5.824404e-09 | Decay
31.05565 | 5.563303e-09 | 5.803744e-09 | Decay
31.22791 | 5.545826e-09 | 5.783276e-09 | Decay
31.40018 | 5.52823e-09 | 5.762995e-09 | Decay
31.57244 | 5.510804e-09 | 5.742899e-09 | Decay
31.7447 | 5.49371e-09 | 5.722986e-09 | Decay
31.91696 | 5.476815e-09 | 5.703251e-09 | Decay
32.08923 | 5.460769e-09 | 5.683692e-09 | Decay
32.26149 | 5.4447e-09 | 5.664307e-09 | Decay
32.43375 | 5.428082e-09 | 5.645092e-09 | Decay
32.60601 | 5.411463e-09 | 5.626044e-09 | Decay
32.77828 | 5.395109e-09 | 5.607162e-09 | Decay
32.95054 | 5.378788e-09 | 5.588442e-09 | Decay
33.1228 | 5.363e-09 | 5.569882e-09 | Decay
33.29506 | 5.347402e-09 | 5.55148e-09 | Decay
33.46733 | 5.332126e-09 | 5.533233e-09 | Decay
33.63959 | 5.317076e-09 | 5.515138e-09 | Decay
33.81185 | 5.302048e-09 | 5.497194e-09 | Decay
33.98411 | 5.287047e-09 | 5.479398e-09 | Decay
34.15638 | 5.272226e-09 | 5.461748e-09 | Decay
34.32864 | 5.257858e-09 | 5.444242e-09 | Decay
34.5009 | 5.243507e-09 | 5.426878e-09 | Decay
34.67316 | 5.229264e-09 | 5.409653e-09 | Decay
34.84543 | 5.21502e-09 | 5.392566e-09 | Decay
35.01769 | 5.201178e-09 | 5.375615e-09 | Decay
35.18995 | 5.187343e-09 | 5.358797e-09 | Decay
35.36221 | 5.173639e-09 | 5.342111e-09 | Decay
35.53448 | 5.159962e-09 | 5.325555e-09 | Decay
35.70674 | 5.146472e-09 | 5.309128e-09 | Decay
35.879 | 5.133068e-09 | 5.292827e-09 | Decay
36.05126 | 5.119813e-09 | 5.27665e-09 | Decay
36.22353 | 5.106688e-09 | 5.260597e-09 | Decay
36.39579 | 5.093616e-09 | 5.244665e-09 | Decay
36.56805 | 5.080628e-09 | 5.228852e-09 | Decay
36.74031 | 5.067676e-09 | 5.213158e-09 | Decay
36.91258 | 5.054841e-09 | 5.19758e-09 | Decay
37.08484 | 5.042045e-09 | 5.182117e-09 | Decay
37.2571 | 5.029675e-09 | 5.166767e-09 | Decay
37.42936 | 5.017305e-09 | 5.15153e-09 | Decay
37.60163 | 5.005312e-09 | 5.136402e-09 | Decay
37.77389 | 4.993347e-09 | 5.121384e-09 | Decay
37.94615 | 4.981391e-09 | 5.106474e-09 | Decay
38.11842 | 4.969437e-09 | 5.09167e-09 | Decay
38.29068 | 4.957734e-09 | 5.076971e-09 | Decay
38.46294 | 4.94618e-09 | 5.062376e-09 | Decay
38.6352 | 4.934575e-09 | 5.047883e-09 | Decay
38.80747 | 4.922912e-09 | 5.033491e-09 | Decay
38.97973 | 4.91142e-09 | 5.019199e-09 | Decay
39.15199 | 4.900277e-09 | 5.005005e-09 | Decay
39.32425 | 4.889083e-09 | 4.990909e-09 | Decay
39.49652 | 4.877652e-09 | 4.976909e-09 | Decay
39.66878 | 4.866233e-09 | 4.963004e-09 | Decay
39.84104 | 4.855238e-09 | 4.949193e-09 | Decay
40.0133 | 4.844242e-09 | 4.935475e-09 | Decay
40.18557 | 4.833926e-09 | 4.921849e-09 | Decay
40.35783 | 4.823707e-09 | 4.908313e-09 | Decay
40.53009 | 4.813139e-09 | 4.894867e-09 | Decay
40.70235 | 4.802437e-09 | 4.881509e-09 | Decay
40.87462 | 4.792067e-09 | 4.868238e-09 | Decay
41.04688 | 4.781944e-09 | 4.855054e-09 | Decay
41.21914 | 4.771853e-09 | 4.841956e-09 | Decay
41.3914 | 4.761803e-09 | 4.828942e-09 | Decay
41.56367 | 4.751729e-09 | 4.816012e-09 | Decay
41.73593 | 4.741591e-09 | 4.803164e-09 | Decay
41.90819 | 4.731468e-09 | 4.790398e-09 | Decay
42.08045 | 4.721449e-09 | 4.777712e-09 | Decay
42.25272 | 4.711431e-09 | 4.765107e-09 | Decay
42.42498 | 4.70166e-09 | 4.75258e-09 | Decay
42.59724 | 4.691897e-09 | 4.740132e-09 | Decay
42.7695 | 4.682484e-09 | 4.72776e-09 | Decay
42.94177 | 4.673148e-09 | 4.715465e-09 | Decay
43.11403 | 4.663665e-09 | 4.703246e-09 | Decay
43.28629 | 4.65411e-09 | 4.691102e-09 | Decay
43.45855 | 4.644717e-09 | 4.679031e-09 | Decay
43.63082 | 4.635473e-09 | 4.667034e-09 | Decay
43.80308 | 4.626304e-09 | 4.655109e-09 | Decay
43.97534 | 4.617266e-09 | 4.643255e-09 | Decay
44.1476 | 4.608263e-09 | 4.631473e-09 | Decay
44.31987 | 4.599385e-09 | 4.619761e-09 | Decay
44.49213 | 4.590519e-09 | 4.608118e-09 | Decay
44.66439 | 4.581809e-09 | 4.596543e-09 | Decay
44.83665 | 4.573099e-09 | 4.585037e-09 | Decay
45.00892 | 4.5644e-09 | 4.573598e-09 | Decay
45.18118 | 4.555701e-09 | 4.562226e-09 | Decay
45.35344 | 4.547128e-09 | 4.550919e-09 | Decay
45.52571 | 4.538593e-09 | 4.539678e-09 | Decay
45.69797 | 4.529934e-09 | 4.528501e-09 | Decay
45.87023 | 4.521197e-09 | 4.517389e-09 | Decay
46.04249 | 4.512925e-09 | 4.506339e-09 | Decay
46.21476 | 4.505189e-09 | 4.495353e-09 | Decay
46.38702 | 4.497169e-09 | 4.484428e-09 | Decay
46.55928 | 4.488532e-09 | 4.473565e-09 | Decay
46.73154 | 4.480012e-09 | 4.462763e-09 | Decay
46.90381 | 4.472092e-09 | 4.452021e-09 | Decay
47.07607 | 4.464169e-09 | 4.441338e-09 | Decay
47.24833 | 4.456125e-09 | 4.430715e-09 | Decay
47.42059 | 4.44808e-09 | 4.42015e-09 | Decay
47.59286 | 4.440487e-09 | 4.409644e-09 | Decay
47.76512 | 4.432966e-09 | 4.399194e-09 | Decay
47.93738 | 4.425377e-09 | 4.388802e-09 | Decay
48.10964 | 4.417761e-09 | 4.378466e-09 | Decay
48.28191 | 4.410057e-09 | 4.368186e-09 | Decay
48.45417 | 4.402283e-09 | 4.357961e-09 | Decay
48.62643 | 4.394684e-09 | 4.34779e-09 | Decay
48.79869 | 4.387337e-09 | 4.337674e-09 | Decay
48.97096 | 4.379956e-09 | 4.327612e-09 | Decay
49.14322 | 4.372478e-09 | 4.317603e-09 | Decay
49.31548 | 4.364992e-09 | 4.307647e-09 | Decay
49.48774 | 4.357428e-09 | 4.297743e-09 | Decay
49.66001 | 4.349864e-09 | 4.287891e-09 | Decay
49.83227 | 4.342786e-09 | 4.278091e-09 | Decay
50.00453 | 4.335729e-09 | 4.268341e-09 | Decay
50.17679 | 4.328463e-09 | 4.258642e-09 | Decay
50.34906 | 4.321147e-09 | 4.248992e-09 | Decay
50.52132 | 4.314036e-09 | 4.239393e-09 | Decay
50.69358 | 4.307032e-09 | 4.229842e-09 | Decay
50.86584 | 4.300127e-09 | 4.22034e-09 | Decay
51.03811 | 4.293319e-09 | 4.210886e-09 | Decay
51.21037 | 4.286463e-09 | 4.20148e-09 | Decay
51.38263 | 4.279517e-09 | 4.192122e-09 | Decay
51.55489 | 4.272579e-09 | 4.18281e-09 | Decay
51.72716 | 4.265669e-09 | 4.173545e-09 | Decay
51.89942 | 4.258787e-09 | 4.164327e-09 | Decay
52.07168 | 4.252403e-09 | 4.155154e-09 | Decay
52.24394 | 4.246018e-09 | 4.146026e-09 | Decay
52.41621 | 4.239211e-09 | 4.136944e-09 | Decay
52.58847 | 4.232359e-09 | 4.127906e-09 | Decay
52.76073 | 4.22552e-09 | 4.118912e-09 | Decay
52.933 | 4.218685e-09 | 4.109962e-09 | Decay
53.10526 | 4.211939e-09 | 4.101056e-09 | Decay
53.27752 | 4.205251e-09 | 4.092193e-09 | Decay
53.44978 | 4.198777e-09 | 4.083373e-09 | Decay
53.62205 | 4.192563e-09 | 4.074595e-09 | Decay
53.79431 | 4.186256e-09 | 4.065859e-09 | Decay
53.96657 | 4.179731e-09 | 4.057165e-09 | Decay
54.13883 | 4.173245e-09 | 4.048513e-09 | Decay
54.3111 | 4.166976e-09 | 4.039901e-09 | Decay
54.48336 | 4.160707e-09 | 4.03133e-09 | Decay
54.65562 | 4.154799e-09 | 4.0228e-09 | Decay
54.82788 | 4.148891e-09 | 4.01431e-09 | Decay
55.00015 | 4.143016e-09 | 4.005859e-09 | Decay
55.17241 | 4.137147e-09 | 3.997448e-09 | Decay
55.34467 | 4.131177e-09 | 3.989076e-09 | Decay
55.51693 | 4.125165e-09 | 3.980743e-09 | Decay
55.6892 | 4.119035e-09 | 3.972448e-09 | Decay
55.86146 | 4.112808e-09 | 3.964192e-09 | Decay
56.03372 | 4.106689e-09 | 3.955973e-09 | Decay
56.20598 | 4.100731e-09 | 3.947792e-09 | Decay
56.37825 | 4.094761e-09 | 3.939648e-09 | Decay
56.55051 | 4.088753e-09 | 3.931542e-09 | Decay
56.72277 | 4.082756e-09 | 3.923472e-09 | Decay
56.89503 | 4.076873e-09 | 3.915438e-09 | Decay
57.0673 | 4.070989e-09 | 3.907441e-09 | Decay
57.23956 | 4.065828e-09 | 3.89948e-09 | Decay
57.41182 | 4.06071e-09 | 3.891554e-09 | Decay
57.58408 | 4.055176e-09 | 3.883663e-09 | Decay
57.75635 | 4.049533e-09 | 3.875808e-09 | Decay
57.92861 | 4.043876e-09 | 3.867987e-09 | Decay
58.10087 | 4.03821e-09 | 3.860201e-09 | Decay
58.27313 | 4.03271e-09 | 3.85245e-09 | Decay
58.4454 | 4.02738e-09 | 3.844732e-09 | Decay
58.61766 | 4.022136e-09 | 3.837048e-09 | Decay
58.78992 | 4.017054e-09 | 3.829398e-09 | Decay
58.96218 | 4.011861e-09 | 3.821781e-09 | Decay
59.13445 | 4.006199e-09 | 3.814196e-09 | Decay
59.30671 | 4.00057e-09 | 3.806645e-09 | Decay
59.47897 | 3.995713e-09 | 3.799126e-09 | Decay
59.65123 | 3.990855e-09 | 3.79164e-09 | Decay
59.8235 | 3.985526e-09 | 3.784186e-09 | Decay
59.99576 | 3.980138e-09 | 3.776763e-09 | Decay
60.16802 | 3.974913e-09 | 3.769372e-09 | Decay
60.34029 | 3.969745e-09 | 3.762013e-09 | Decay
60.51255 | 3.964652e-09 | 3.754685e-09 | Decay
60.68481 | 3.95961e-09 | 3.747387e-09 | Decay
60.85707 | 3.954561e-09 | 3.74012e-09 | Decay
61.02934 | 3.949501e-09 | 3.732884e-09 | Decay
61.2016 | 3.944525e-09 | 3.725678e-09 | Decay
61.37386 | 3.939758e-09 | 3.718502e-09 | Decay
61.54612 | 3.934943e-09 | 3.711356e-09 | Decay
61.71839 | 3.929836e-09 | 3.70424e-09 | Decay
61.89065 | 3.924729e-09 | 3.697153e-09 | Decay
62.06291 | 3.920141e-09 | 3.690095e-09 | Decay
62.23517 | 3.91556e-09 | 3.683067e-09 | Decay
62.40744 | 3.91087e-09 | 3.676067e-09 | Decay
62.5797 | 3.906159e-09 | 3.669096e-09 | Decay
62.75196 | 3.901352e-09 | 3.662153e-09 | Decay
62.92422 | 3.896501e-09 | 3.655238e-09 | Decay
63.09649 | 3.891845e-09 | 3.648352e-09 | Decay
63.26875 | 3.887359e-09 | 3.641493e-09 | Decay
63.44101 | 3.882816e-09 | 3.634662e-09 | Decay
63.61327 | 3.878181e-09 | 3.627859e-09 | Decay
63.78554 | 3.873465e-09 | 3.621082e-09 | Decay
63.9578 | 3.868482e-09 | 3.614333e-09 | Decay
64.13006 | 3.86353e-09 | 3.607611e-09 | Decay
64.30232 | 3.85892e-09 | 3.600915e-09 | Decay
64.47459 | 3.85431e-09 | 3.594246e-09 | Decay
64.64685 | 3.849912e-09 | 3.587604e-09 | Decay
64.81911 | 3.845528e-09 | 3.580987e-09 | Decay
64.99137 | 3.840896e-09 | 3.574397e-09 | Decay
65.16364 | 3.836195e-09 | 3.567833e-09 | Decay
65.3359 | 3.831572e-09 | 3.561294e-09 | Decay
65.50816 | 3.826996e-09 | 3.55478e-09 | Decay
65.68042 | 3.822532e-09 | 3.548292e-09 | Decay
65.85269 | 3.818192e-09 | 3.54183e-09 | Decay
66.02495 | 3.813882e-09 | 3.535392e-09 | Decay
66.19721 | 3.809634e-09 | 3.528979e-09 | Decay
66.36947 | 3.805334e-09 | 3.522591e-09 | Decay
66.54174 | 3.800794e-09 | 3.516227e-09 | Decay
66.714 | 3.796263e-09 | 3.509888e-09 | Decay
66.88626 | 3.792085e-09 | 3.503573e-09 | Decay
67.05852 | 3.787907e-09 | 3.497282e-09 | Decay
67.23079 | 3.783126e-09 | 3.491015e-09 | Decay
67.40305 | 3.778261e-09 | 3.484771e-09 | Decay
67.57531 | 3.773572e-09 | 3.478552e-09 | Decay
67.74758 | 3.768951e-09 | 3.472355e-09 | Decay
67.91984 | 3.76479e-09 | 3.466182e-09 | Decay
68.0921 | 3.760968e-09 | 3.460033e-09 | Decay
68.26436 | 3.757008e-09 | 3.453906e-09 | Decay
68.43663 | 3.752861e-09 | 3.447802e-09 | Decay
68.60889 | 3.748588e-09 | 3.441721e-09 | Decay
68.78115 | 3.743983e-09 | 3.435662e-09 | Decay
68.95341 | 3.739407e-09 | 3.429626e-09 | Decay
69.12568 | 3.735035e-09 | 3.423612e-09 | Decay
69.29794 | 3.730664e-09 | 3.417621e-09 | Decay
69.4702 | 3.726287e-09 | 3.411651e-09 | Decay
69.64246 | 3.72191e-09 | 3.405703e-09 | Decay
69.81473 | 3.717712e-09 | 3.399778e-09 | Decay
69.98699 | 3.713552e-09 | 3.393873e-09 | Decay
70.15925 | 3.709561e-09 | 3.38799e-09 | Decay
70.33151 | 3.705651e-09 | 3.382129e-09 | Decay
70.50378 | 3.701626e-09 | 3.376289e-09 | Decay
70.67604 | 3.697495e-09 | 3.37047e-09 | Decay
70.8483 | 3.693484e-09 | 3.364672e-09 | Decay
71.02056 | 3.689681e-09 | 3.358895e-09 | Decay
71.19283 | 3.685842e-09 | 3.353138e-09 | Decay
71.36509 | 3.681875e-09 | 3.347402e-09 | Decay
71.53735 | 3.677921e-09 | 3.341687e-09 | Decay
71.70961 | 3.674145e-09 | 3.335992e-09 | Decay
71.88188 | 3.670369e-09 | 3.330317e-09 | Decay
72.05414 | 3.666173e-09 | 3.324662e-09 | Decay
72.2264 | 3.66194e-09 | 3.319028e-09 | Decay
72.39866 | 3.657856e-09 | 3.313413e-09 | Decay
72.57093 | 3.653817e-09 | 3.307818e-09 | Decay
72.74319 | 3.649911e-09 | 3.302243e-09 | Decay
72.91545 | 3.646087e-09 | 3.296687e-09 | Decay
73.08771 | 3.642222e-09 | 3.29115e-09 | Decay
73.25998 | 3.638311e-09 | 3.285633e-09 | Decay
73.43224 | 3.63438e-09 | 3.280136e-09 | Decay
73.6045 | 3.63041e-09 | 3.274657e-09 | Decay
73.77676 | 3.626434e-09 | 3.269197e-09 | Decay
73.94903 | 3.62243e-09 | 3.263756e-09 | Decay
74.12129 | 3.61843e-09 | 3.258334e-09 | Decay
74.29355 | 3.614667e-09 | 3.252931e-09 | Decay
74.46581 | 3.610904e-09 | 3.247546e-09 | Decay
74.63808 | 3.607232e-09 | 3.242179e-09 | Decay
74.81034 | 3.603574e-09 | 3.236831e-09 | Decay
74.9826 | 3.599786e-09 | 3.231501e-09 | Decay
75.15487 | 3.595946e-09 | 3.226189e-09 | Decay
75.32713 | 3.592029e-09 | 3.220896e-09 | Decay
75.49939 | 3.588051e-09 | 3.21562e-09 | Decay
75.67165 | 3.584212e-09 | 3.210362e-09 | Decay
75.84392 | 3.580574e-09 | 3.205121e-09 | Decay
76.01618 | 3.57692e-09 | 3.199899e-09 | Decay
76.18844 | 3.573222e-09 | 3.194694e-09 | Decay
76.3607 | 3.569552e-09 | 3.189506e-09 | Decay
76.53297 | 3.566106e-09 | 3.184336e-09 | Decay
76.70523 | 3.56266e-09 | 3.179183e-09 | Decay
76.87749 | 3.559008e-09 | 3.174047e-09 | Decay
77.04975 | 3.555347e-09 | 3.168928e-09 | Decay
77.22202 | 3.551865e-09 | 3.163826e-09 | Decay
77.39428 | 3.548426e-09 | 3.158741e-09 | Decay
77.56654 | 3.544749e-09 | 3.153672e-09 | Decay
77.7388 | 3.540949e-09 | 3.148621e-09 | Decay
77.91107 | 3.537332e-09 | 3.143586e-09 | Decay
78.08333 | 3.533895e-09 | 3.138567e-09 | Decay
78.25559 | 3.530551e-09 | 3.133565e-09 | Decay
78.42785 | 3.527375e-09 | 3.128579e-09 | Decay
78.60012 | 3.524095e-09 | 3.12361e-09 | Decay
78.77238 | 3.520413e-09 | 3.118656e-09 | Decay
78.94464 | 3.51674e-09 | 3.113719e-09 | Decay
79.1169 | 3.51322e-09 | 3.108797e-09 | Decay
79.28917 | 3.5097e-09 | 3.103892e-09 | Decay
79.46143 | 3.506225e-09 | 3.099002e-09 | Decay
79.63369 | 3.502754e-09 | 3.094128e-09 | Decay
79.80595 | 3.499369e-09 | 3.08927e-09 | Decay
79.97822 | 3.496011e-09 | 3.084427e-09 | Decay
80.15048 | 3.492698e-09 | 3.0796e-09 | Decay
80.32274 | 3.489414e-09 | 3.074788e-09 | Decay
80.495 | 3.485982e-09 | 3.069991e-09 | Decay
80.66727 | 3.482369e-09 | 3.06521e-09 | Decay
80.83953 | 3.478836e-09 | 3.060444e-09 | Decay
81.01179 | 3.475489e-09 | 3.055693e-09 | Decay
81.18405 | 3.47219e-09 | 3.050956e-09 | Decay
81.35632 | 3.469163e-09 | 3.046235e-09 | Decay
81.52858 | 3.466136e-09 | 3.041529e-09 | Decay
PEAK DETAILS
Pulse | Time (s) | Peak (A) | Ratio (%)
1 | 11.76224 | 1.77421e-08 | Baseline