## PSC Analysis
PSC Analysis Report - 260917_D4_15-3_SP
SUMMARY
Device | VGS (V) | DrainV (V) | I_dark (A) | I_peak (A) | I_τ target (A) | I @ Measured τ (A) | I_10% target (A) | I @ Measured t_10% (A) | Measured τ (s) | SEF τ (s) | SEF β | R² | Measured t_10% (s) | SEF t_10% (s) | ΔI (I_peak - I_dark) (A) | PPF (%) | Total Change (%) | Classification | Fitting Method
260917_D4_15-3_SP | -2.30000e+00 | 1.00000e+00 | 1.09883e-11 | 2.56315e-08 | 9.43624e-09 | 9.43624e-09 | 2.57304e-09 | N/A | 10.74546 | 12.58818 | 0.3135 | 0.9764 | N/A | 179.98359 | 2.56205e-08 | N/A | 100.00 | Single Pulse | SEF (τ, β Optimized)
MEASURED + SEF FITTED DATA (full time series)
Time (s) | Drain I (measured) (A) | SEF Fitted (A) | Phase
0.7373646 | 2.181515e-11 |  | Pre-stim
0.8876617 | 2.055294e-11 |  | Pre-stim
1.037959 | 1.929073e-11 |  | Pre-stim
1.188256 | 1.829749e-11 |  | Pre-stim
1.338553 | 1.757899e-11 |  | Pre-stim
1.48885 | 1.68605e-11 |  | Pre-stim
1.639147 | 1.636415e-11 |  | Pre-stim
1.789444 | 1.587016e-11 |  | Pre-stim
1.939742 | 1.54572e-11 |  | Pre-stim
2.090039 | 1.51305e-11 |  | Pre-stim
2.240336 | 1.48038e-11 |  | Pre-stim
2.390633 | 1.455822e-11 |  | Pre-stim
2.54093 | 1.431436e-11 |  | Pre-stim
2.691227 | 1.411873e-11 |  | Pre-stim
2.841524 | 1.397665e-11 |  | Pre-stim
2.991821 | 1.383458e-11 |  | Pre-stim
3.142118 | 1.362165e-11 |  | Pre-stim
3.292416 | 1.340641e-11 |  | Pre-stim
3.442713 | 1.319723e-11 |  | Pre-stim
3.59301 | 1.299509e-11 |  | Pre-stim
3.743307 | 1.279294e-11 |  | Pre-stim
3.893604 | 1.263867e-11 |  | Pre-stim
4.043901 | 1.24865e-11 |  | Pre-stim
4.194198 | 1.23681e-11 |  | Pre-stim
4.344495 | 1.229051e-11 |  | Pre-stim
4.494792 | 1.221292e-11 |  | Pre-stim
4.64509 | 1.214622e-11 |  | Pre-stim
4.795387 | 1.208012e-11 |  | Pre-stim
4.945684 | 1.199674e-11 |  | Pre-stim
5.095981 | 1.189154e-11 |  | Pre-stim
5.246278 | 1.178635e-11 |  | Pre-stim
5.396575 | 1.180383e-11 |  | Pre-stim
5.546872 | 1.182963e-11 |  | Pre-stim
5.697169 | 1.180675e-11 |  | Pre-stim
5.847466 | 1.171969e-11 |  | Pre-stim
5.997764 | 1.163263e-11 |  | Pre-stim
6.148061 | 1.159334e-11 |  | Pre-stim
6.298358 | 1.155787e-11 |  | Pre-stim
6.448655 | 1.15313e-11 |  | Pre-stim
6.598952 | 1.151699e-11 |  | Pre-stim
6.749249 | 1.150268e-11 |  | Pre-stim
6.899546 | 1.141163e-11 |  | Pre-stim
7.049843 | 1.131348e-11 |  | Pre-stim
7.200141 | 1.125343e-11 |  | Pre-stim
7.350438 | 1.124819e-11 |  | Pre-stim
7.500735 | 1.124295e-11 |  | Pre-stim
7.651032 | 1.121018e-11 |  | Pre-stim
7.801329 | 1.11745e-11 |  | Pre-stim
7.951626 | 1.112402e-11 |  | Pre-stim
8.101923 | 1.105127e-11 |  | Pre-stim
8.25222 | 1.097852e-11 |  | Pre-stim
8.402517 | 1.098469e-11 |  | Pre-stim
8.552815 | 1.100021e-11 |  | Pre-stim
8.703112 | 1.100068e-11 |  | Pre-stim
8.853409 | 1.097751e-11 |  | Pre-stim
9.003706 | 1.095433e-11 |  | Pre-stim
9.154003 | 1.093703e-11 |  | Pre-stim
9.3043 | 1.09205e-11 |  | Pre-stim
9.454597 | 1.089086e-11 |  | Pre-stim
9.604894 | 1.083968e-11 |  | Pre-stim
9.755191 | 1.078849e-11 |  | Pre-stim
9.905489 | 1.076633e-11 |  | Pre-stim
10.05579 | 1.074839e-11 |  | Pre-stim
10.20608 | 1.072112e-11 |  | Pre-stim
10.35638 | 1.06778e-11 |  | Pre-stim
10.50668 | 1.063447e-11 |  | Pre-stim
10.65697 | 1.065559e-11 |  | Pre-stim
10.80727 | 1.068703e-11 |  | Pre-stim
10.95757 | 1.070373e-11 |  | Pre-stim
11.10787 | 1.069386e-11 |  | Pre-stim
11.25816 | 1.068398e-11 |  | Pre-stim
11.40846 | 1.06657e-11 |  | Pre-stim
11.55876 | 1.064595e-11 |  | Pre-stim
11.70905 | 1.062306e-11 |  | Stimulation
11.85935 | 1.059425e-11 |  | Stimulation
12.00965 | 1.056543e-11 |  | Stimulation
12.15995 | 4.280502e-10 |  | Stimulation
12.31024 | 9.24703e-10 |  | Stimulation
12.46054 | 2.313181e-09 |  | Stimulation
12.61084 | 5.468553e-09 |  | Stimulation
12.76113 | 8.623925e-09 |  | Stimulation
12.91143 | 1.472268e-08 |  | Stimulation
13.06173 | 2.127711e-08 |  | Stimulation
13.21203 | 2.563147e-08 | 2.563147e-08 | Decay
13.36232 | 2.341878e-08 | 1.997421e-08 | Decay
13.51262 | 2.185317e-08 | 1.880101e-08 | Decay
13.66292 | 2.062473e-08 | 1.802758e-08 | Decay
13.81321 | 1.964984e-08 | 1.743864e-08 | Decay
13.96351 | 1.884502e-08 | 1.695871e-08 | Decay
14.11381 | 1.819585e-08 | 1.655165e-08 | Decay
14.2641 | 1.762134e-08 | 1.61971e-08 | Decay
14.4144 | 1.711145e-08 | 1.588239e-08 | Decay
14.5647 | 1.665659e-08 | 1.559903e-08 | Decay
14.715 | 1.625456e-08 | 1.534105e-08 | Decay
14.86529 | 1.589003e-08 | 1.510408e-08 | Decay
15.01559 | 1.555558e-08 | 1.488481e-08 | Decay
15.16589 | 1.524791e-08 | 1.468067e-08 | Decay
15.31618 | 1.496855e-08 | 1.448963e-08 | Decay
15.46648 | 1.470896e-08 | 1.431006e-08 | Decay
15.61678 | 1.446564e-08 | 1.414061e-08 | Decay
15.76708 | 1.423757e-08 | 1.398017e-08 | Decay
15.91737 | 1.402468e-08 | 1.38278e-08 | Decay
16.06767 | 1.382656e-08 | 1.36827e-08 | Decay
16.21797 | 1.363741e-08 | 1.35442e-08 | Decay
16.36826 | 1.34568e-08 | 1.34117e-08 | Decay
16.51856 | 1.328553e-08 | 1.328471e-08 | Decay
16.66886 | 1.312531e-08 | 1.316276e-08 | Decay
16.81916 | 1.297346e-08 | 1.304548e-08 | Decay
16.96945 | 1.28295e-08 | 1.29325e-08 | Decay
17.11975 | 1.269281e-08 | 1.282353e-08 | Decay
17.27005 | 1.256137e-08 | 1.271828e-08 | Decay
17.42034 | 1.243419e-08 | 1.261651e-08 | Decay
17.57064 | 1.231116e-08 | 1.251798e-08 | Decay
17.72094 | 1.219226e-08 | 1.242251e-08 | Decay
17.87124 | 1.20794e-08 | 1.23299e-08 | Decay
18.02153 | 1.197092e-08 | 1.223999e-08 | Decay
18.17183 | 1.186571e-08 | 1.215262e-08 | Decay
18.32213 | 1.176341e-08 | 1.206766e-08 | Decay
18.47242 | 1.166467e-08 | 1.198497e-08 | Decay
18.62272 | 1.157133e-08 | 1.190444e-08 | Decay
18.77302 | 1.148036e-08 | 1.182595e-08 | Decay
18.92332 | 1.139135e-08 | 1.174942e-08 | Decay
19.07361 | 1.130554e-08 | 1.167473e-08 | Decay
19.22391 | 1.122172e-08 | 1.160181e-08 | Decay
19.37421 | 1.114128e-08 | 1.153058e-08 | Decay
19.5245 | 1.106363e-08 | 1.146096e-08 | Decay
19.6748 | 1.098729e-08 | 1.139287e-08 | Decay
19.8251 | 1.091502e-08 | 1.132626e-08 | Decay
19.9754 | 1.084338e-08 | 1.126107e-08 | Decay
20.12569 | 1.077262e-08 | 1.119722e-08 | Decay
20.27599 | 1.070325e-08 | 1.113468e-08 | Decay
20.42629 | 1.063613e-08 | 1.107339e-08 | Decay
20.57658 | 1.057161e-08 | 1.101329e-08 | Decay
20.72688 | 1.050858e-08 | 1.095435e-08 | Decay
20.87718 | 1.044646e-08 | 1.089653e-08 | Decay
21.02748 | 1.038756e-08 | 1.083978e-08 | Decay
21.17777 | 1.032957e-08 | 1.078406e-08 | Decay
21.32807 | 1.027251e-08 | 1.072934e-08 | Decay
21.47837 | 1.021645e-08 | 1.067559e-08 | Decay
21.62866 | 1.016177e-08 | 1.062276e-08 | Decay
21.77896 | 1.010704e-08 | 1.057084e-08 | Decay
21.92926 | 1.005357e-08 | 1.051979e-08 | Decay
22.07955 | 1.000168e-08 | 1.046958e-08 | Decay
22.22985 | 9.951353e-09 | 1.042019e-08 | Decay
22.38015 | 9.903119e-09 | 1.037158e-08 | Decay
22.53045 | 9.85486e-09 | 1.032375e-08 | Decay
22.68074 | 9.806966e-09 | 1.027666e-08 | Decay
22.83104 | 9.760586e-09 | 1.023029e-08 | Decay
22.98134 | 9.715374e-09 | 1.018462e-08 | Decay
23.13163 | 9.670249e-09 | 1.013964e-08 | Decay
23.28193 | 9.625767e-09 | 1.009531e-08 | Decay
23.43223 | 9.582574e-09 | 1.005163e-08 | Decay
23.58253 | 9.541351e-09 | 1.000857e-08 | Decay
23.73282 | 9.498825e-09 | 9.966123e-09 | Decay
23.88312 | 9.456521e-09 | 9.924265e-09 | Decay
24.03342 | 9.415521e-09 | 9.882984e-09 | Decay
24.18371 | 9.376179e-09 | 9.842264e-09 | Decay
24.33401 | 9.337694e-09 | 9.802091e-09 | Decay
24.48431 | 9.299722e-09 | 9.762451e-09 | Decay
24.63461 | 9.262124e-09 | 9.72333e-09 | Decay
24.7849 | 9.224911e-09 | 9.684716e-09 | Decay
24.9352 | 9.189381e-09 | 9.646596e-09 | Decay
25.0855 | 9.153938e-09 | 9.608958e-09 | Decay
25.23579 | 9.118591e-09 | 9.571791e-09 | Decay
25.38609 | 9.084423e-09 | 9.535084e-09 | Decay
25.53639 | 9.050014e-09 | 9.498825e-09 | Decay
25.68669 | 9.017027e-09 | 9.463006e-09 | Decay
25.83698 | 8.984799e-09 | 9.427614e-09 | Decay
25.98728 | 8.951898e-09 | 9.392642e-09 | Decay
26.13758 | 8.920367e-09 | 9.35807972e-09 | Decay
26.28787 | 8.889543e-09 | 9.323918e-09 | Decay
26.43817 | 8.858798e-09 | 9.290148e-09 | Decay
26.58847 | 8.827509e-09 | 9.256761e-09 | Decay
26.73877 | 8.795654e-09 | 9.22375e-09 | Decay
26.88906 | 8.765454e-09 | 9.191106e-09 | Decay
27.03936 | 8.736031e-09 | 9.158821e-09 | Decay
27.18966 | 8.70677e-09 | 9.126889e-09 | Decay
27.33995 | 8.677379e-09 | 9.095303e-09 | Decay
27.49025 | 8.649391e-09 | 9.064054e-09 | Decay
27.64055 | 8.621874e-09 | 9.033136e-09 | Decay
27.79085 | 8.594483e-09 | 9.002543e-09 | Decay
27.94114 | 8.567319e-09 | 8.972269e-09 | Decay
28.09144 | 8.540899e-09 | 8.942307e-09 | Decay
28.24174 | 8.514843e-09 | 8.912651e-09 | Decay
28.39203 | 8.488796e-09 | 8.883295e-09 | Decay
28.54233 | 8.462077e-09 | 8.854234e-09 | Decay
28.69263 | 8.436824e-09 | 8.825463e-09 | Decay
28.84293 | 8.412196e-09 | 8.796975e-09 | Decay
28.99322 | 8.38798e-09 | 8.768765e-09 | Decay
29.14352 | 8.36399e-09 | 8.740829e-09 | Decay
29.29382 | 8.339256e-09 | 8.713162e-09 | Decay
29.44411 | 8.315299e-09 | 8.685759e-09 | Decay
29.59441 | 8.29169e-09 | 8.658614e-09 | Decay
29.74471 | 8.267972e-09 | 8.631724e-09 | Decay
29.895 | 8.244847e-09 | 8.605085e-09 | Decay
30.0453 | 8.221275e-09 | 8.578691e-09 | Decay
30.1956 | 8.198162e-09 | 8.552539e-09 | Decay
30.3459 | 8.175949e-09 | 8.526624e-09 | Decay
30.49619 | 8.153619e-09 | 8.500942e-09 | Decay
30.64649 | 8.130807e-09 | 8.475491e-09 | Decay
30.79679 | 8.108449e-09 | 8.450265e-09 | Decay
30.94708 | 8.086979e-09 | 8.425261e-09 | Decay
31.09738 | 8.066733e-09 | 8.400476e-09 | Decay
31.24768 | 8.04609e-09 | 8.375905e-09 | Decay
31.39798 | 8.025997e-09 | 8.351547e-09 | Decay
31.54827 | 8.006215e-09 | 8.327396e-09 | Decay
31.69857 | 7.985652e-09 | 8.30345e-09 | Decay
31.84887 | 7.965089e-09 | 8.279706e-09 | Decay
31.99916 | 7.944574e-09 | 8.25616e-09 | Decay
32.14946 | 7.924076e-09 | 8.23281e-09 | Decay
32.29976 | 7.903908e-09 | 8.209652e-09 | Decay
32.45006 | 7.884556e-09 | 8.186684e-09 | Decay
32.60035 | 7.865204e-09 | 8.163902e-09 | Decay
32.75065 | 7.846058e-09 | 8.141304e-09 | Decay
32.90095 | 7.826957e-09 | 8.118888e-09 | Decay
33.05124 | 7.808203e-09 | 8.09665e-09 | Decay
33.20154 | 7.790071e-09 | 8.074588e-09 | Decay
33.35184 | 7.77194e-09 | 8.052699e-09 | Decay
33.50214 | 7.753731e-09 | 8.030981e-09 | Decay
33.65243 | 7.735512e-09 | 8.009431e-09 | Decay
33.80273 | 7.717454e-09 | 7.988047e-09 | Decay
33.95303 | 7.699613e-09 | 7.966827e-09 | Decay
34.10332 | 7.681771e-09 | 7.945768e-09 | Decay
34.25362 | 7.663966e-09 | 7.924869e-09 | Decay
34.40392 | 7.646162e-09 | 7.904126e-09 | Decay
34.55422 | 7.628506e-09 | 7.883538e-09 | Decay
34.70451 | 7.610999e-09 | 7.863102e-09 | Decay
34.85481 | 7.59352e-09 | 7.842817e-09 | Decay
35.00511 | 7.576833e-09 | 7.822681e-09 | Decay
35.1554 | 7.560147e-09 | 7.802691e-09 | Decay
35.3057 | 7.543831e-09 | 7.782845e-09 | Decay
35.456 | 7.527797e-09 | 7.763143e-09 | Decay
35.6063 | 7.511748e-09 | 7.743581e-09 | Decay
35.75659 | 7.495572e-09 | 7.724158e-09 | Decay
35.90689 | 7.479396e-09 | 7.704872e-09 | Decay
36.05719 | 7.463437e-09 | 7.685721e-09 | Decay
36.20748 | 7.4476e-09 | 7.666705e-09 | Decay
36.35778 | 7.431873e-09 | 7.64782e-09 | Decay
36.50808 | 7.416672e-09 | 7.629065e-09 | Decay
36.65837 | 7.40147e-09 | 7.610439e-09 | Decay
36.80867 | 7.386551e-09 | 7.59194e-09 | Decay
36.95897 | 7.371747e-09 | 7.573566e-09 | Decay
37.10927 | 7.356856e-09 | 7.555317e-09 | Decay
37.25956 | 7.341694e-09 | 7.537189e-09 | Decay
37.40986 | 7.326531e-09 | 7.519183e-09 | Decay
37.56016 | 7.312326e-09 | 7.501296e-09 | Decay
37.71045 | 7.298393e-09 | 7.483527e-09 | Decay
37.86075 | 7.284419e-09 | 7.465875e-09 | Decay
38.01105 | 7.270357e-09 | 7.448337e-09 | Decay
38.16135 | 7.256295e-09 | 7.430914e-09 | Decay
38.31164 | 7.242049e-09 | 7.413603e-09 | Decay
38.46194 | 7.22777e-09 | 7.396403e-09 | Decay
38.61224 | 7.213709e-09 | 7.379313e-09 | Decay
38.76253 | 7.199998e-09 | 7.362332e-09 | Decay
38.91283 | 7.186286e-09 | 7.345458e-09 | Decay
39.06313 | 7.173214e-09 | 7.32869e-09 | Decay
39.21343 | 7.160198e-09 | 7.312027e-09 | Decay
39.36372 | 7.146931e-09 | 7.295467e-09 | Decay
39.51402 | 7.133362e-09 | 7.27901e-09 | Decay
39.66432 | 7.119794e-09 | 7.262655e-09 | Decay
39.81461 | 7.106495e-09 | 7.2464e-09 | Decay
39.96491 | 7.093199e-09 | 7.230244e-09 | Decay
40.11521 | 7.080536e-09 | 7.214186e-09 | Decay
40.26551 | 7.068447e-09 | 7.198225e-09 | Decay
40.4158 | 7.056362e-09 | 7.18236e-09 | Decay
40.5661 | 7.044332e-09 | 7.16659e-09 | Decay
40.7164 | 7.032303e-09 | 7.150913e-09 | Decay
40.86669 | 7.020031e-09 | 7.13533e-09 | Decay
41.01699 | 7.007594e-09 | 7.119838e-09 | Decay
41.16729 | 6.995265e-09 | 7.104438e-09 | Decay
41.31759 | 6.983665e-09 | 7.089127e-09 | Decay
41.46788 | 6.972066e-09 | 7.073905e-09 | Decay
41.61818 | 6.960057e-09 | 7.058771e-09 | Decay
41.76848 | 6.947841e-09 | 7.043724e-09 | Decay
41.91877 | 6.935727e-09 | 7.028764e-09 | Decay
42.06907 | 6.924021e-09 | 7.013889e-09 | Decay
42.21937 | 6.912315e-09 | 6.999098e-09 | Decay
42.36967 | 6.901744e-09 | 6.984391e-09 | Decay
42.51996 | 6.891585e-09 | 6.969766e-09 | Decay
42.67026 | 6.881166e-09 | 6.955224e-09 | Decay
42.82056 | 6.870037e-09 | 6.940762e-09 | Decay
42.97085 | 6.858909e-09 | 6.926381e-09 | Decay
43.12115 | 6.847748e-09 | 6.91208e-09 | Decay
43.27145 | 6.83658e-09 | 6.897857e-09 | Decay
43.42175 | 6.825426e-09 | 6.883711e-09 | Decay
43.57204 | 6.814301e-09 | 6.869644e-09 | Decay
43.72234 | 6.803177e-09 | 6.855652e-09 | Decay
43.87264 | 6.793149e-09 | 6.841736e-09 | Decay
44.02293 | 6.783279e-09 | 6.827895e-09 | Decay
44.17323 | 6.772977e-09 | 6.814128e-09 | Decay
44.32353 | 6.762049e-09 | 6.800435e-09 | Decay
44.47382 | 6.751122e-09 | 6.786814e-09 | Decay
44.62412 | 6.740934e-09 | 6.773265e-09 | Decay
44.77442 | 6.730789e-09 | 6.759788e-09 | Decay
44.92472 | 6.720933e-09 | 6.746382e-09 | Decay
45.07501 | 6.711392e-09 | 6.733045e-09 | Decay
45.22531 | 6.701843e-09 | 6.719778e-09 | Decay
45.37561 | 6.691744e-09 | 6.70658e-09 | Decay
45.5259 | 6.681644e-09 | 6.69345e-09 | Decay
45.6762 | 6.671806e-09 | 6.680387e-09 | Decay
45.8265 | 6.662183e-09 | 6.667391e-09 | Decay
45.9768 | 6.652521e-09 | 6.654461e-09 | Decay
46.12709 | 6.642428e-09 | 6.641597e-09 | Decay
46.27739 | 6.632335e-09 | 6.628798e-09 | Decay
46.42769 | 6.622543e-09 | 6.616064e-09 | Decay
46.57798 | 6.612937e-09 | 6.603393e-09 | Decay
46.72828 | 6.60339e-09 | 6.590786e-09 | Decay
46.87858 | 6.594169e-09 | 6.578242e-09 | Decay
47.02888 | 6.584948e-09 | 6.565759e-09 | Decay
47.17917 | 6.576059e-09 | 6.553339e-09 | Decay
47.32947 | 6.567319e-09 | 6.540979e-09 | Decay
47.47977 | 6.558503e-09 | 6.52868e-09 | Decay
47.63006 | 6.549421e-09 | 6.516441e-09 | Decay
47.78036 | 6.540338e-09 | 6.504262e-09 | Decay
47.93066 | 6.531356e-09 | 6.492141e-09 | Decay
48.08096 | 6.522405e-09 | 6.480079e-09 | Decay
48.23125 | 6.513494e-09 | 6.468075e-09 | Decay
48.38155 | 6.504678e-09 | 6.456129e-09 | Decay
48.53185 | 6.495862e-09 | 6.444239e-09 | Decay
48.68214 | 6.487425e-09 | 6.432406e-09 | Decay
48.83244 | 6.479066e-09 | 6.420629e-09 | Decay
48.98274 | 6.470549e-09 | 6.408908e-09 | Decay
49.13304 | 6.461759e-09 | 6.397242e-09 | Decay
49.28333 | 6.452968e-09 | 6.38563e-09 | Decay
49.43363 | 6.444691e-09 | 6.374073e-09 | Decay
49.58393 | 6.436473e-09 | 6.362569e-09 | Decay
49.73422 | 6.42828e-09 | 6.351119e-09 | Decay
49.88452 | 6.420121e-09 | 6.339721e-09 | Decay
50.03482 | 6.411962e-09 | 6.328376e-09 | Decay
50.18512 | 6.403442e-09 | 6.317083e-09 | Decay
50.33541 | 6.394911e-09 | 6.305841e-09 | Decay
50.48571 | 6.386752e-09 | 6.294651e-09 | Decay
50.63601 | 6.37896e-09 | 6.283511e-09 | Decay
50.7863 | 6.371159e-09 | 6.272422e-09 | Decay
50.9366 | 6.363149e-09 | 6.261383e-09 | Decay
51.0869 | 6.355139e-09 | 6.250393e-09 | Decay
51.2372 | 6.347072e-09 | 6.239452e-09 | Decay
51.38749 | 6.338963e-09 | 6.22856e-09 | Decay
51.53779 | 6.330854e-09 | 6.217717e-09 | Decay
51.68809 | 6.322749e-09 | 6.206921e-09 | Decay
51.83838 | 6.314644e-09 | 6.196173e-09 | Decay
51.98868 | 6.306553e-09 | 6.185472e-09 | Decay
52.13898 | 6.298471e-09 | 6.174818e-09 | Decay
52.28927 | 6.29039e-09 | 6.164211e-09 | Decay
52.43957 | 6.282316e-09 | 6.15365e-09 | Decay
52.58987 | 6.274241e-09 | 6.143134e-09 | Decay
52.74017 | 6.267105e-09 | 6.132664e-09 | Decay
52.89046 | 6.260344e-09 | 6.122239e-09 | Decay
53.04076 | 6.253245e-09 | 6.111859e-09 | Decay
53.19106 | 6.24513e-09 | 6.101524e-09 | Decay
53.34135 | 6.237014e-09 | 6.091232e-09 | Decay
53.49165 | 6.229312e-09 | 6.080984e-09 | Decay
53.64195 | 6.221724e-09 | 6.07078e-09 | Decay
53.79225 | 6.214251e-09 | 6.060618e-09 | Decay
53.94254 | 6.207026e-09 | 6.0505e-09 | Decay
54.09284 | 6.199801e-09 | 6.040424e-09 | Decay
54.24314 | 6.19293e-09 | 6.03039e-09 | Decay
54.39343 | 6.18612e-09 | 6.020398e-09 | Decay
54.54373 | 6.178918e-09 | 6.010447e-09 | Decay
54.69403 | 6.171101e-09 | 6.000538e-09 | Decay
54.84433 | 6.163284e-09 | 5.990669e-09 | Decay
54.99462 | 6.156493e-09 | 5.980841e-09 | Decay
55.14492 | 6.149784e-09 | 5.971054e-09 | Decay
55.29522 | 6.143108e-09 | 5.961306e-09 | Decay
55.44551 | 6.136469e-09 | 5.951599e-09 | Decay
55.59581 | 6.12983e-09 | 5.94193e-09 | Decay
55.74611 | 6.123243e-09 | 5.932301e-09 | Decay
55.89641 | 6.116656e-09 | 5.922711e-09 | Decay
56.0467 | 6.110049e-09 | 5.91316e-09 | Decay
56.197 | 6.103425e-09 | 5.903646e-09 | Decay
56.3473 | 6.096804e-09 | 5.894171e-09 | Decay
56.49759 | 6.090223e-09 | 5.884734e-09 | Decay
56.64789 | 6.083642e-09 | 5.875334e-09 | Decay
56.79819 | 6.076931e-09 | 5.865972e-09 | Decay
56.94849 | 6.070134e-09 | 5.856647e-09 | Decay
57.09878 | 6.063294e-09 | 5.847358e-09 | Decay
57.24908 | 6.056176e-09 | 5.838106e-09 | Decay
57.39938 | 6.049058e-09 | 5.82889e-09 | Decay
57.54967 | 6.042932e-09 | 5.81971e-09 | Decay
57.69997 | 6.037296e-09 | 5.810566e-09 | Decay
57.85027 | 6.031518e-09 | 5.801458e-09 | Decay
58.00057 | 6.025192e-09 | 5.792384e-09 | Decay
58.15086 | 6.018866e-09 | 5.783346e-09 | Decay
58.30116 | 6.012438e-09 | 5.774343e-09 | Decay
58.45146 | 6.005975e-09 | 5.765374e-09 | Decay
58.60175 | 5.999481e-09 | 5.756439e-09 | Decay
58.75205 | 5.992903e-09 | 5.747539e-09 | Decay
58.90235 | 5.986326e-09 | 5.738673e-09 | Decay
59.05265 | 5.980521e-09 | 5.72984e-09 | Decay
59.20294 | 5.974897e-09 | 5.72104e-09 | Decay
59.35324 | 5.969084e-09 | 5.712274e-09 | Decay
59.50354 | 5.962908e-09 | 5.703541e-09 | Decay
59.65383 | 5.956733e-09 | 5.694841e-09 | Decay
59.80413 | 5.951226e-09 | 5.686173e-09 | Decay
59.95443 | 5.945811e-09 | 5.677537e-09 | Decay
60.10472 | 5.940128e-09 | 5.668934e-09 | Decay
60.25502 | 5.934068e-09 | 5.660362e-09 | Decay
60.40532 | 5.928008e-09 | 5.651823e-09 | Decay
60.55562 | 5.922424e-09 | 5.643314e-09 | Decay
60.70591 | 5.916865e-09 | 5.634838e-09 | Decay
60.85621 | 5.9111e-09 | 5.626392e-09 | Decay
61.00651 | 5.905115e-09 | 5.617977e-09 | Decay
61.1568 | 5.899125e-09 | 5.609593e-09 | Decay
61.3071 | 5.892868e-09 | 5.601239e-09 | Decay
61.4574 | 5.886611e-09 | 5.592916e-09 | Decay
61.6077 | 5.88074e-09 | 5.584623e-09 | Decay
61.75799 | 5.875178e-09 | 5.576359e-09 | Decay
61.90829 | 5.869587e-09 | 5.568126e-09 | Decay
62.05859 | 5.86369e-09 | 5.559922e-09 | Decay
62.20888 | 5.857793e-09 | 5.551748e-09 | Decay
62.35918 | 5.852316e-09 | 5.543602e-09 | Decay
62.50948 | 5.84709e-09 | 5.535486e-09 | Decay
62.65978 | 5.841784e-09 | 5.527398e-09 | Decay
62.81007 | 5.836058e-09 | 5.51934e-09 | Decay
62.96037 | 5.830332e-09 | 5.511309e-09 | Decay
63.11067 | 5.824602e-09 | 5.503307e-09 | Decay
63.26096 | 5.818871e-09 | 5.495333e-09 | Decay
63.41126 | 5.813301e-09 | 5.487387e-09 | Decay
63.56156 | 5.80827e-09 | 5.479469e-09 | Decay
63.71186 | 5.80324e-09 | 5.471579e-09 | Decay
63.86215 | 5.79778e-09 | 5.463716e-09 | Decay
64.01245 | 5.792187e-09 | 5.45588e-09 | Decay
64.16275 | 5.78671e-09 | 5.448071e-09 | Decay
64.31304 | 5.781499e-09 | 5.44029e-09 | Decay
64.46334 | 5.776289e-09 | 5.432535e-09 | Decay
64.61364 | 5.771188e-09 | 5.424807e-09 | Decay
64.76394 | 5.766109e-09 | 5.417105e-09 | Decay
64.91423 | 5.761059e-09 | 5.409429e-09 | Decay
65.06453 | 5.756059e-09 | 5.40178e-09 | Decay
65.21483 | 5.751059e-09 | 5.394157e-09 | Decay
65.36512 | 5.745459e-09 | 5.386559e-09 | Decay
65.51542 | 5.739795e-09 | 5.378988e-09 | Decay
65.66572 | 5.734231e-09 | 5.371442e-09 | Decay
65.81602 | 5.728793e-09 | 5.363921e-09 | Decay
65.96631 | 5.723355e-09 | 5.356425e-09 | Decay
66.11661 | 5.718247e-09 | 5.348955e-09 | Decay
66.26691 | 5.713147e-09 | 5.34151e-09 | Decay
66.4172 | 5.708033e-09 | 5.334089e-09 | Decay
66.5675 | 5.702905e-09 | 5.326693e-09 | Decay
66.7178 | 5.697779e-09 | 5.319322e-09 | Decay
66.8681 | 5.692708e-09 | 5.311975e-09 | Decay
67.01839 | 5.687638e-09 | 5.304652e-09 | Decay
67.16869 | 5.682565e-09 | 5.297353e-09 | Decay
67.31899 | 5.677491e-09 | 5.290079e-09 | Decay
67.46928 | 5.672463e-09 | 5.282828e-09 | Decay
67.61958 | 5.667788e-09 | 5.275601e-09 | Decay
67.76988 | 5.663113e-09 | 5.268397e-09 | Decay
67.92017 | 5.658218e-09 | 5.261217e-09 | Decay
68.07047 | 5.653206e-09 | 5.25406e-09 | Decay
68.22077 | 5.648263e-09 | 5.246927e-09 | Decay
68.37107 | 5.643624e-09 | 5.239816e-09 | Decay
68.52136 | 5.638985e-09 | 5.232729e-09 | Decay
68.67166 | 5.634011e-09 | 5.225664e-09 | Decay
68.82196 | 5.628907e-09 | 5.218622e-09 | Decay
68.97225 | 5.623955e-09 | 5.211602e-09 | Decay
69.12255 | 5.619447e-09 | 5.204605e-09 | Decay
69.27285 | 5.61494e-09 | 5.19763e-09 | Decay
69.42315 | 5.610189e-09 | 5.190677e-09 | Decay
69.57344 | 5.605374e-09 | 5.183746e-09 | Decay
69.72374 | 5.600534e-09 | 5.176837e-09 | Decay
69.87404 | 5.595645e-09 | 5.16995e-09 | Decay
70.02433 | 5.590756e-09 | 5.163085e-09 | Decay
70.17463 | 5.586005e-09 | 5.156241e-09 | Decay
70.32493 | 5.581276e-09 | 5.149419e-09 | Decay
70.47523 | 5.576566e-09 | 5.142618e-09 | Decay
70.62552 | 5.571885e-09 | 5.135838e-09 | Decay
70.77582 | 5.567205e-09 | 5.12908e-09 | Decay
70.92612 | 5.562565e-09 | 5.122342e-09 | Decay
71.07641 | 5.557928e-09 | 5.115625e-09 | Decay
71.22671 | 5.553382e-09 | 5.108929e-09 | Decay
71.37701 | 5.548938e-09 | 5.102254e-09 | Decay
71.52731 | 5.544495e-09 | 5.095599e-09 | Decay
PEAK DETAILS
Pulse | Time (s) | Peak (A) | Ratio (%)
1 | 13.21203 | 2.56315e-08 | Baseline