## PSC Analysis
PSC Analysis Report - 260917_D4_16-3_SP
SUMMARY
Device | VGS (V) | DrainV (V) | I_dark (A) | I_peak (A) | I_τ target (A) | I @ Measured τ (A) | I_10% target (A) | I @ Measured t_10% (A) | Measured τ (s) | SEF τ (s) | SEF β | R² | Measured t_10% (s) | SEF t_10% (s) | ΔI (I_peak - I_dark) (A) | PPF (%) | Total Change (%) | Classification | Fitting Method
260917_D4_16-3_SP | -2.50000e+00 | 1.00000e+00 | 1.03259e-11 | 5.34597e-08 | 1.96733e-08 | 1.96733e-08 | 5.35527e-09 | N/A | 31.70361 | 32.52983 | 0.3471 | 0.9762 | N/A | 359.54035 | 5.34494e-08 | N/A | 100.00 | Single Pulse | SEF (τ, β Optimized)
MEASURED + SEF FITTED DATA (full time series)
Time (s) | Drain I (measured) (A) | SEF Fitted (A) | Phase
0.7372807 | 1.754719e-11 |  | Pre-stim
0.8399601 | 1.696067e-11 |  | Pre-stim
0.9426396 | 1.637414e-11 |  | Pre-stim
1.045319 | 1.578761e-11 |  | Pre-stim
1.147999 | 1.52739e-11 |  | Pre-stim
1.250678 | 1.490614e-11 |  | Pre-stim
1.353358 | 1.453838e-11 |  | Pre-stim
1.456037 | 1.417062e-11 |  | Pre-stim
1.558717 | 1.391579e-11 |  | Pre-stim
1.661396 | 1.371765e-11 |  | Pre-stim
1.764075 | 1.351951e-11 |  | Pre-stim
1.866755 | 1.332137e-11 |  | Pre-stim
1.969434 | 1.316683e-11 |  | Pre-stim
2.072114 | 1.301233e-11 |  | Pre-stim
2.174793 | 1.285784e-11 |  | Pre-stim
2.277473 | 1.271204e-11 |  | Pre-stim
2.380152 | 1.258371e-11 |  | Pre-stim
2.482832 | 1.245539e-11 |  | Pre-stim
2.585511 | 1.232707e-11 |  | Pre-stim
2.688191 | 1.220772e-11 |  | Pre-stim
2.79087 | 1.20929e-11 |  | Pre-stim
2.89355 | 1.197808e-11 |  | Pre-stim
2.996229 | 1.186326e-11 |  | Pre-stim
3.098909 | 1.180708e-11 |  | Pre-stim
3.201588 | 1.175104e-11 |  | Pre-stim
3.304268 | 1.1695e-11 |  | Pre-stim
3.406947 | 1.163069e-11 |  | Pre-stim
3.509627 | 1.154959e-11 |  | Pre-stim
3.612306 | 1.146849e-11 |  | Pre-stim
3.714986 | 1.138739e-11 |  | Pre-stim
3.817665 | 1.132301e-11 |  | Pre-stim
3.920345 | 1.126711e-11 |  | Pre-stim
4.023024 | 1.121121e-11 |  | Pre-stim
4.125704 | 1.11553e-11 |  | Pre-stim
4.228383 | 1.110503e-11 |  | Pre-stim
4.331063 | 1.105478e-11 |  | Pre-stim
4.433742 | 1.100453e-11 |  | Pre-stim
4.536421 | 1.09598e-11 |  | Pre-stim
4.639101 | 1.092634e-11 |  | Pre-stim
4.74178 | 1.089289e-11 |  | Pre-stim
4.84446 | 1.085943e-11 |  | Pre-stim
4.947139 | 1.079662e-11 |  | Pre-stim
5.049819 | 1.071882e-11 |  | Pre-stim
5.152498 | 1.064102e-11 |  | Pre-stim
5.255178 | 1.056323e-11 |  | Pre-stim
5.357857 | 1.053243e-11 |  | Pre-stim
5.460537 | 1.050187e-11 |  | Pre-stim
5.563216 | 1.04713e-11 |  | Pre-stim
5.665896 | 1.044046e-11 |  | Pre-stim
5.768575 | 1.040907e-11 |  | Pre-stim
5.871255 | 1.037767e-11 |  | Pre-stim
5.973934 | 1.034628e-11 |  | Pre-stim
6.076614 | 1.03311e-11 |  | Pre-stim
6.179293 | 1.032421e-11 |  | Pre-stim
6.281973 | 1.031733e-11 |  | Pre-stim
6.384652 | 1.031044e-11 |  | Pre-stim
6.487332 | 1.028686e-11 |  | Pre-stim
6.590011 | 1.026318e-11 |  | Pre-stim
6.692691 | 1.02395e-11 |  | Pre-stim
6.79537 | 1.021883e-11 |  | Pre-stim
6.89805 | 1.020438e-11 |  | Pre-stim
7.000729 | 1.018992e-11 |  | Pre-stim
7.103409 | 1.017546e-11 |  | Pre-stim
7.206088 | 1.016337e-11 |  | Pre-stim
7.308767 | 1.015249e-11 |  | Pre-stim
7.411447 | 1.014161e-11 |  | Pre-stim
7.514126 | 1.013073e-11 |  | Pre-stim
7.616806 | 1.011548e-11 |  | Pre-stim
7.719485 | 1.01002e-11 |  | Pre-stim
7.822165 | 1.008492e-11 |  | Pre-stim
7.924844 | 1.006453e-11 |  | Pre-stim
8.027524 | 1.003355e-11 |  | Pre-stim
8.130203 | 1.000257e-11 |  | Pre-stim
8.232883 | 9.971593e-12 |  | Pre-stim
8.335562 | 9.975964e-12 |  | Pre-stim
8.438242 | 9.998681e-12 |  | Pre-stim
8.540921 | 1.00214e-11 |  | Pre-stim
8.643601 | 1.004411e-11 |  | Pre-stim
8.74628 | 1.000843e-11 |  | Pre-stim
8.84896 | 9.972213e-12 |  | Pre-stim
8.951639 | 9.936e-12 |  | Pre-stim
9.054319 | 9.905011e-12 |  | Pre-stim
9.156998 | 9.88491e-12 |  | Pre-stim
9.259678 | 9.864809e-12 |  | Pre-stim
9.362357 | 9.844709e-12 |  | Pre-stim
9.465037 | 9.860059e-12 |  | Pre-stim
9.567716 | 9.893927e-12 |  | Pre-stim
9.670396 | 9.927795e-12 |  | Pre-stim
9.773075 | 9.961662e-12 |  | Pre-stim
9.875755 | 9.94894e-12 |  | Pre-stim
9.978434 | 9.935723e-12 |  | Pre-stim
10.08111 | 9.922506e-12 |  | Pre-stim
10.18379 | 9.903477e-12 |  | Pre-stim
10.28647 | 9.872221e-12 |  | Pre-stim
10.38915 | 9.840965e-12 |  | Pre-stim
10.49183 | 9.809709e-12 |  | Pre-stim
10.59451 | 9.770423e-12 |  | Pre-stim
10.69719 | 9.726913e-12 |  | Pre-stim
10.79987 | 9.683403e-12 |  | Pre-stim
10.90255 | 9.639893e-12 |  | Pre-stim
11.00523 | 3.42292e-11 |  | Stimulation
11.10791 | 5.910937e-11 |  | Stimulation
11.21059 | 8.398953e-11 |  | Stimulation
11.31327 | 7.16759e-10 |  | Stimulation
11.41595 | 2.635248e-09 |  | Stimulation
11.51863 | 4.553736e-09 |  | Stimulation
11.62131 | 6.472225e-09 |  | Stimulation
11.72399 | 1.120808e-08 |  | Stimulation
11.82666 | 1.707934e-08 |  | Stimulation
11.92934 | 2.494841e-08 |  | Stimulation
12.03202 | 3.331324e-08 |  | Stimulation
12.1347 | 3.776621e-08 |  | Stimulation
12.23738 | 4.168958e-08 |  | Stimulation
12.34006 | 4.561296e-08 |  | Stimulation
12.44274 | 4.953634e-08 |  | Stimulation
12.54542 | 5.345972e-08 | 5.345972e-08 | Decay
12.6481 | 5.314629e-08 | 4.668708e-08 | Decay
12.75078 | 5.13353e-08 | 4.499806e-08 | Decay
12.85346 | 4.983455e-08 | 4.384137e-08 | Decay
12.95614 | 4.854302e-08 | 4.29376e-08 | Decay
13.05882 | 4.740574e-08 | 4.218632e-08 | Decay
13.1615 | 4.639165e-08 | 4.15386e-08 | Decay
13.26418 | 4.547999e-08 | 4.096651e-08 | Decay
13.36686 | 4.464935e-08 | 4.045245e-08 | Decay
13.46954 | 4.388951e-08 | 3.998452e-08 | Decay
13.57222 | 4.318975e-08 | 3.955428e-08 | Decay
13.6749 | 4.254079e-08 | 3.915548e-08 | Decay
13.77757 | 4.193748e-08 | 3.87834e-08 | Decay
13.88025 | 4.137297e-08 | 3.84343e-08 | Decay
13.98293 | 4.083908e-08 | 3.810524e-08 | Decay
14.08561 | 4.034069e-08 | 3.779382e-08 | Decay
14.18829 | 3.986729e-08 | 3.749806e-08 | Decay
14.29097 | 3.939937e-08 | 3.721632e-08 | Decay
14.39365 | 3.893146e-08 | 3.69472e-08 | Decay
14.49633 | 3.846355e-08 | 3.668951e-08 | Decay
14.59901 | 3.806759e-08 | 3.644225e-08 | Decay
14.70169 | 3.77017e-08 | 3.620451e-08 | Decay
14.80437 | 3.73611e-08 | 3.597554e-08 | Decay
14.90705 | 3.702742e-08 | 3.575465e-08 | Decay
15.00973 | 3.671483e-08 | 3.554124e-08 | Decay
15.11241 | 3.640554e-08 | 3.533479e-08 | Decay
15.21509 | 3.611656e-08 | 3.513482e-08 | Decay
15.31777 | 3.582922e-08 | 3.494089e-08 | Decay
15.42045 | 3.556002e-08 | 3.475264e-08 | Decay
15.52313 | 3.529319e-08 | 3.45697e-08 | Decay
15.62581 | 3.504711e-08 | 3.439177e-08 | Decay
15.72848 | 3.480315e-08 | 3.421855e-08 | Decay
15.83116 | 3.456872e-08 | 3.404979e-08 | Decay
15.93384 | 3.433743e-08 | 3.388525e-08 | Decay
16.03652 | 3.411502e-08 | 3.372471e-08 | Decay
16.1392 | 3.389713e-08 | 3.356796e-08 | Decay
16.24188 | 3.368795e-08 | 3.341481e-08 | Decay
16.34456 | 3.348364e-08 | 3.32651e-08 | Decay
16.44724 | 3.328604e-08 | 3.311866e-08 | Decay
16.54992 | 3.309382e-08 | 3.297534e-08 | Decay
16.6526 | 3.290699e-08 | 3.283501e-08 | Decay
16.75528 | 3.272513e-08 | 3.269753e-08 | Decay
16.85796 | 3.254687e-08 | 3.256279e-08 | Decay
16.96064 | 3.237281e-08 | 3.243066e-08 | Decay
17.06332 | 3.220093e-08 | 3.230106e-08 | Decay
17.166 | 3.203749e-08 | 3.217387e-08 | Decay
17.26868 | 3.187704e-08 | 3.2049e-08 | Decay
17.37136 | 3.172136e-08 | 3.192636e-08 | Decay
17.47404 | 3.156675e-08 | 3.180588e-08 | Decay
17.57672 | 3.141712e-08 | 3.168747e-08 | Decay
17.6794 | 3.126804e-08 | 3.157106e-08 | Decay
17.78207 | 3.112793e-08 | 3.145658e-08 | Decay
17.88475 | 3.098816e-08 | 3.134397e-08 | Decay
17.98743 | 3.085074e-08 | 3.123315e-08 | Decay
18.09011 | 3.07142e-08 | 3.112408e-08 | Decay
18.19279 | 3.058314e-08 | 3.101669e-08 | Decay
18.29547 | 3.045329e-08 | 3.091094e-08 | Decay
18.39815 | 3.03278e-08 | 3.080676e-08 | Decay
18.50083 | 3.020357e-08 | 3.070412e-08 | Decay
18.60351 | 3.008232e-08 | 3.060296e-08 | Decay
18.70619 | 2.996229e-08 | 3.050324e-08 | Decay
18.80887 | 2.984427e-08 | 3.040492e-08 | Decay
18.91155 | 2.972766e-08 | 3.030796e-08 | Decay
19.01423 | 2.961274e-08 | 3.021232e-08 | Decay
19.11691 | 2.950206e-08 | 3.011796e-08 | Decay
19.21959 | 2.939509e-08 | 3.002485e-08 | Decay
19.32227 | 2.928876e-08 | 2.993296e-08 | Decay
19.42495 | 2.918283e-08 | 2.984225e-08 | Decay
19.52763 | 2.907874e-08 | 2.975268e-08 | Decay
19.63031 | 2.897545e-08 | 2.966424e-08 | Decay
19.73298 | 2.887407e-08 | 2.957689e-08 | Decay
19.83566 | 2.877324e-08 | 2.949061e-08 | Decay
19.93834 | 2.867539e-08 | 2.940536e-08 | Decay
20.04102 | 2.857804e-08 | 2.932113e-08 | Decay
20.1437 | 2.848392e-08 | 2.923789e-08 | Decay
20.24638 | 2.839007e-08 | 2.91556e-08 | Decay
20.34906 | 2.829946e-08 | 2.907427e-08 | Decay
20.45174 | 2.820919e-08 | 2.899385e-08 | Decay
20.55442 | 2.812225e-08 | 2.891433e-08 | Decay
20.6571 | 2.803572e-08 | 2.883568e-08 | Decay
20.75978 | 2.795114e-08 | 2.87579e-08 | Decay
20.86246 | 2.786685e-08 | 2.868096e-08 | Decay
20.96514 | 2.778341e-08 | 2.860483e-08 | Decay
21.06782 | 2.770053e-08 | 2.852952e-08 | Decay
21.1705 | 2.76188e-08 | 2.845498e-08 | Decay
21.27318 | 2.753789e-08 | 2.838122e-08 | Decay
21.37586 | 2.745816e-08 | 2.830821e-08 | Decay
21.47854 | 2.738021e-08 | 2.823594e-08 | Decay
21.58122 | 2.730412e-08 | 2.816439e-08 | Decay
21.68389 | 2.722875e-08 | 2.809355e-08 | Decay
21.78657 | 2.715392e-08 | 2.80234e-08 | Decay
21.88925 | 2.708129e-08 | 2.795393e-08 | Decay
21.99193 | 2.700986e-08 | 2.788513e-08 | Decay
22.09461 | 2.693752e-08 | 2.781699e-08 | Decay
22.19729 | 2.686482e-08 | 2.774948e-08 | Decay
22.29997 | 2.679368e-08 | 2.768261e-08 | Decay
22.40265 | 2.672292e-08 | 2.761635e-08 | Decay
22.50533 | 2.665538e-08 | 2.75507e-08 | Decay
22.60801 | 2.658825e-08 | 2.748565e-08 | Decay
22.71069 | 2.652107e-08 | 2.742118e-08 | Decay
22.81337 | 2.645399e-08 | 2.735728e-08 | Decay
22.91605 | 2.638914e-08 | 2.729394e-08 | Decay
23.01873 | 2.632405e-08 | 2.723116e-08 | Decay
23.12141 | 2.625723e-08 | 2.716892e-08 | Decay
23.22409 | 2.619085e-08 | 2.710722e-08 | Decay
23.32677 | 2.612623e-08 | 2.704604e-08 | Decay
23.42945 | 2.606261e-08 | 2.698538e-08 | Decay
23.53213 | 2.600152e-08 | 2.692522e-08 | Decay
23.6348 | 2.594077e-08 | 2.686557e-08 | Decay
23.73748 | 2.58806e-08 | 2.68064e-08 | Decay
23.84016 | 2.58206e-08 | 2.674772e-08 | Decay
23.94284 | 2.576079e-08 | 2.668951e-08 | Decay
24.04552 | 2.570141e-08 | 2.663177e-08 | Decay
24.1482 | 2.56424e-08 | 2.657449e-08 | Decay
24.25088 | 2.558445e-08 | 2.651766e-08 | Decay
24.35356 | 2.552718e-08 | 2.646127e-08 | Decay
24.45624 | 2.54715e-08 | 2.640533e-08 | Decay
24.55892 | 2.541655e-08 | 2.634981e-08 | Decay
24.6616 | 2.536397e-08 | 2.629472e-08 | Decay
24.76428 | 2.531212e-08 | 2.624005e-08 | Decay
24.86696 | 2.525853e-08 | 2.618579e-08 | Decay
24.96964 | 2.520462e-08 | 2.613193e-08 | Decay
25.07232 | 2.51508e-08 | 2.607848e-08 | Decay
25.175 | 2.509698e-08 | 2.602542e-08 | Decay
25.27768 | 2.504474e-08 | 2.597275e-08 | Decay
25.38036 | 2.499245e-08 | 2.592046e-08 | Decay
25.48304 | 2.49398e-08 | 2.586854e-08 | Decay
25.58572 | 2.488728e-08 | 2.5817e-08 | Decay
25.68839 | 2.483552e-08 | 2.576582e-08 | Decay
25.79107 | 2.478455e-08 | 2.571501e-08 | Decay
25.89375 | 2.473611e-08 | 2.566455e-08 | Decay
25.99643 | 2.468723e-08 | 2.561444e-08 | Decay
26.09911 | 2.463743e-08 | 2.556468e-08 | Decay
26.20179 | 2.458761e-08 | 2.551526e-08 | Decay
26.30447 | 2.453773e-08 | 2.546618e-08 | Decay
26.40715 | 2.448895e-08 | 2.541743e-08 | Decay
26.50983 | 2.444139e-08 | 2.5369e-08 | Decay
26.61251 | 2.439519e-08 | 2.53209e-08 | Decay
26.71519 | 2.435007e-08 | 2.527312e-08 | Decay
26.81787 | 2.43041e-08 | 2.522566e-08 | Decay
26.92055 | 2.425764e-08 | 2.517851e-08 | Decay
27.02323 | 2.421212e-08 | 2.513166e-08 | Decay
27.12591 | 2.416698e-08 | 2.508511e-08 | Decay
27.22859 | 2.412195e-08 | 2.503887e-08 | Decay
27.33127 | 2.407695e-08 | 2.499292e-08 | Decay
27.43395 | 2.403276e-08 | 2.494726e-08 | Decay
27.53663 | 2.398868e-08 | 2.490189e-08 | Decay
27.6393 | 2.394682e-08 | 2.485681e-08 | Decay
27.74198 | 2.390503e-08 | 2.4812e-08 | Decay
27.84466 | 2.386265e-08 | 2.476747e-08 | Decay
27.94734 | 2.382015e-08 | 2.472322e-08 | Decay
28.05002 | 2.377674e-08 | 2.467924e-08 | Decay
28.1527 | 2.373383e-08 | 2.463552e-08 | Decay
28.25538 | 2.369302e-08 | 2.459207e-08 | Decay
28.35806 | 2.365234e-08 | 2.454888e-08 | Decay
28.46074 | 2.361196e-08 | 2.450595e-08 | Decay
28.56342 | 2.357116e-08 | 2.446328e-08 | Decay
28.6661 | 2.352958e-08 | 2.442085e-08 | Decay
28.76878 | 2.348891e-08 | 2.437868e-08 | Decay
28.87146 | 2.344944e-08 | 2.433675e-08 | Decay
28.97414 | 2.341103e-08 | 2.429507e-08 | Decay
29.07682 | 2.337362e-08 | 2.425362e-08 | Decay
29.1795 | 2.333544e-08 | 2.421242e-08 | Decay
29.28218 | 2.329671e-08 | 2.417145e-08 | Decay
29.38486 | 2.325921e-08 | 2.413071e-08 | Decay
29.48754 | 2.322232e-08 | 2.40902e-08 | Decay
29.59021 | 2.318586e-08 | 2.404992e-08 | Decay
29.69289 | 2.314955e-08 | 2.400986e-08 | Decay
29.79557 | 2.311339e-08 | 2.397003e-08 | Decay
29.89825 | 2.307724e-08 | 2.393042e-08 | Decay
30.00093 | 2.30401e-08 | 2.389102e-08 | Decay
30.10361 | 2.300287e-08 | 2.385185e-08 | Decay
30.20629 | 2.296637e-08 | 2.381288e-08 | Decay
30.30897 | 2.293006e-08 | 2.377413e-08 | Decay
30.41165 | 2.28961e-08 | 2.373558e-08 | Decay
30.51433 | 2.286206e-08 | 2.369724e-08 | Decay
30.61701 | 2.282756e-08 | 2.36591e-08 | Decay
30.71969 | 2.279324e-08 | 2.362117e-08 | Decay
30.82237 | 2.275958e-08 | 2.358344e-08 | Decay
30.92505 | 2.272575e-08 | 2.35459e-08 | Decay
31.02773 | 2.269155e-08 | 2.350857e-08 | Decay
31.13041 | 2.2658e-08 | 2.347142e-08 | Decay
31.23309 | 2.262549e-08 | 2.343447e-08 | Decay
31.33577 | 2.259286e-08 | 2.339771e-08 | Decay
31.43845 | 2.256011e-08 | 2.336113e-08 | Decay
31.54113 | 2.252832e-08 | 2.332475e-08 | Decay
31.6438 | 2.249732e-08 | 2.328854e-08 | Decay
31.74648 | 2.24677e-08 | 2.325252e-08 | Decay
31.84916 | 2.243891e-08 | 2.321668e-08 | Decay
31.95184 | 2.240908e-08 | 2.318102e-08 | Decay
32.05452 | 2.237883e-08 | 2.314554e-08 | Decay
32.1572 | 2.234689e-08 | 2.311024e-08 | Decay
32.25988 | 2.23145e-08 | 2.30751e-08 | Decay
32.36256 | 2.228336e-08 | 2.304014e-08 | Decay
32.46524 | 2.225242e-08 | 2.300535e-08 | Decay
32.56792 | 2.222279e-08 | 2.297073e-08 | Decay
32.6706 | 2.219326e-08 | 2.293628e-08 | Decay
32.77328 | 2.216409e-08 | 2.290199e-08 | Decay
32.87596 | 2.213483e-08 | 2.286787e-08 | Decay
32.97864 | 2.210487e-08 | 2.283391e-08 | Decay
33.08132 | 2.207506e-08 | 2.280012e-08 | Decay
33.184 | 2.204592e-08 | 2.276648e-08 | Decay
33.28668 | 2.201683e-08 | 2.2733e-08 | Decay
33.38936 | 2.198787e-08 | 2.269968e-08 | Decay
33.49204 | 2.195904e-08 | 2.266651e-08 | Decay
33.59471 | 2.193045e-08 | 2.26335e-08 | Decay
33.69739 | 2.190208e-08 | 2.260064e-08 | Decay
33.80007 | 2.187401e-08 | 2.256793e-08 | Decay
33.90275 | 2.18469e-08 | 2.253537e-08 | Decay
34.00543 | 2.182075e-08 | 2.250296e-08 | Decay
34.10811 | 2.179337e-08 | 2.24707e-08 | Decay
34.21079 | 2.17651e-08 | 2.243859e-08 | Decay
34.31347 | 2.173779e-08 | 2.240662e-08 | Decay
34.41615 | 2.171099e-08 | 2.237479e-08 | Decay
34.51883 | 2.168403e-08 | 2.234311e-08 | Decay
34.62151 | 2.165702e-08 | 2.231156e-08 | Decay
34.72419 | 2.163019e-08 | 2.228016e-08 | Decay
34.82687 | 2.16034e-08 | 2.224889e-08 | Decay
34.92955 | 2.157863e-08 | 2.221777e-08 | Decay
35.03223 | 2.155409e-08 | 2.218678e-08 | Decay
35.13491 | 2.152854e-08 | 2.215592e-08 | Decay
35.23759 | 2.150293e-08 | 2.21252e-08 | Decay
35.34027 | 2.147663e-08 | 2.209461e-08 | Decay
35.44295 | 2.145053e-08 | 2.206416e-08 | Decay
35.54562 | 2.142571e-08 | 2.203383e-08 | Decay
35.6483 | 2.140078e-08 | 2.200364e-08 | Decay
35.75098 | 2.137548e-08 | 2.197357e-08 | Decay
35.85366 | 2.135058e-08 | 2.194363e-08 | Decay
35.95634 | 2.132668e-08 | 2.191382e-08 | Decay
36.05902 | 2.130224e-08 | 2.188413e-08 | Decay
36.1617 | 2.127693e-08 | 2.185457e-08 | Decay
36.26438 | 2.125179e-08 | 2.182513e-08 | Decay
36.36706 | 2.122686e-08 | 2.179582e-08 | Decay
36.46974 | 2.120142e-08 | 2.176662e-08 | Decay
36.57242 | 2.117553e-08 | 2.173755e-08 | Decay
36.6751 | 2.115088e-08 | 2.17086e-08 | Decay
36.77778 | 2.112702e-08 | 2.167976e-08 | Decay
36.88046 | 2.110298e-08 | 2.165104e-08 | Decay
36.98314 | 2.107886e-08 | 2.162244e-08 | Decay
37.08582 | 2.105658e-08 | 2.159396e-08 | Decay
37.1885 | 2.103484e-08 | 2.156559e-08 | Decay
37.29118 | 2.101254e-08 | 2.153733e-08 | Decay
37.39386 | 2.099014e-08 | 2.150919e-08 | Decay
37.49653 | 2.096564e-08 | 2.148116e-08 | Decay
37.59921 | 2.094101e-08 | 2.145325e-08 | Decay
37.70189 | 2.091803e-08 | 2.142544e-08 | Decay
37.80457 | 2.089511e-08 | 2.139774e-08 | Decay
37.90725 | 2.087277e-08 | 2.137015e-08 | Decay
38.00993 | 2.08504e-08 | 2.134267e-08 | Decay
38.11261 | 2.08279e-08 | 2.13153e-08 | Decay
38.21529 | 2.080559e-08 | 2.128804e-08 | Decay
38.31797 | 2.078386e-08 | 2.126088e-08 | Decay
38.42065 | 2.076223e-08 | 2.123382e-08 | Decay
38.52333 | 2.074079e-08 | 2.120687e-08 | Decay
38.62601 | 2.071914e-08 | 2.118002e-08 | Decay
38.72869 | 2.069718e-08 | 2.115328e-08 | Decay
38.83137 | 2.067543e-08 | 2.112664e-08 | Decay
38.93405 | 2.065387e-08 | 2.11001e-08 | Decay
39.03673 | 2.063279e-08 | 2.107366e-08 | Decay
39.13941 | 2.061207e-08 | 2.104732e-08 | Decay
39.24209 | 2.059117e-08 | 2.102108e-08 | Decay
39.34477 | 2.057018e-08 | 2.099493e-08 | Decay
39.44745 | 2.05494e-08 | 2.096889e-08 | Decay
39.55012 | 2.052872e-08 | 2.094294e-08 | Decay
39.6528 | 2.05087e-08 | 2.091709e-08 | Decay
39.75548 | 2.048884e-08 | 2.089133e-08 | Decay
39.85816 | 2.046874e-08 | 2.086567e-08 | Decay
39.96084 | 2.044861e-08 | 2.084011e-08 | Decay
40.06352 | 2.042919e-08 | 2.081463e-08 | Decay
40.1662 | 2.040969e-08 | 2.078925e-08 | Decay
40.26888 | 2.038788e-08 | 2.076396e-08 | Decay
40.37156 | 2.036637e-08 | 2.073877e-08 | Decay
40.47424 | 2.034709e-08 | 2.071366e-08 | Decay
40.57692 | 2.032774e-08 | 2.068865e-08 | Decay
40.6796 | 2.03081e-08 | 2.066373e-08 | Decay
40.78228 | 2.028806e-08 | 2.063889e-08 | Decay
40.88496 | 2.026702e-08 | 2.061414e-08 | Decay
40.98764 | 2.024672e-08 | 2.058949e-08 | Decay
41.09032 | 2.022773e-08 | 2.056491e-08 | Decay
41.193 | 2.020862e-08 | 2.054043e-08 | Decay
41.29568 | 2.018935e-08 | 2.051603e-08 | Decay
41.39836 | 2.017034e-08 | 2.049172e-08 | Decay
41.50103 | 2.015158e-08 | 2.046749e-08 | Decay
41.60371 | 2.013304e-08 | 2.044335e-08 | Decay
41.70639 | 2.011463e-08 | 2.041929e-08 | Decay
41.80907 | 2.009611e-08 | 2.039532e-08 | Decay
41.91175 | 2.007754e-08 | 2.037143e-08 | Decay
42.01443 | 2.005825e-08 | 2.034762e-08 | Decay
42.11711 | 2.003873e-08 | 2.032389e-08 | Decay
42.21979 | 2.002099e-08 | 2.030024e-08 | Decay
42.32247 | 2.00036e-08 | 2.027668e-08 | Decay
42.42515 | 1.9986e-08 | 2.025319e-08 | Decay
42.52783 | 1.996838e-08 | 2.022979e-08 | Decay
42.63051 | 1.995094e-08 | 2.020646e-08 | Decay
42.73319 | 1.993349e-08 | 2.018321e-08 | Decay
42.83587 | 1.991573e-08 | 2.016004e-08 | Decay
42.93855 | 1.989799e-08 | 2.013695e-08 | Decay
43.04123 | 1.988037e-08 | 2.011394e-08 | Decay
43.14391 | 1.986269e-08 | 2.0091e-08 | Decay
43.24659 | 1.984481e-08 | 2.006814e-08 | Decay
43.34927 | 1.982654e-08 | 2.004535e-08 | Decay
43.45194 | 1.980741e-08 | 2.002264e-08 | Decay
43.55462 | 1.978926e-08 | 2.000001e-08 | Decay
43.6573 | 1.97726e-08 | 1.997745e-08 | Decay
43.75998 | 1.975524e-08 | 1.995496e-08 | Decay
43.86266 | 1.973711e-08 | 1.993255e-08 | Decay
43.96534 | 1.971964e-08 | 1.99102e-08 | Decay
44.06802 | 1.97027e-08 | 1.988794e-08 | Decay
44.1707 | 1.968595e-08 | 1.986574e-08 | Decay
44.27338 | 1.966931e-08 | 1.984362e-08 | Decay
44.37606 | 1.965358e-08 | 1.982156e-08 | Decay
44.47874 | 1.96382e-08 | 1.979958e-08 | Decay
44.58142 | 1.962265e-08 | 1.977767e-08 | Decay
44.6841 | 1.960704e-08 | 1.975583e-08 | Decay
44.78678 | 1.958953e-08 | 1.973406e-08 | Decay
44.88946 | 1.957174e-08 | 1.971235e-08 | Decay
44.99214 | 1.955446e-08 | 1.969072e-08 | Decay
45.09482 | 1.953725e-08 | 1.966915e-08 | Decay
45.1975 | 1.952088e-08 | 1.964766e-08 | Decay
45.30018 | 1.950449e-08 | 1.962623e-08 | Decay
45.40286 | 1.94878e-08 | 1.960486e-08 | Decay
45.50553 | 1.947107e-08 | 1.958357e-08 | Decay
45.60821 | 1.94541e-08 | 1.956234e-08 | Decay
45.71089 | 1.943755e-08 | 1.954117e-08 | Decay
45.81357 | 1.942214e-08 | 1.952007e-08 | Decay
45.91625 | 1.940639e-08 | 1.949904e-08 | Decay
46.01893 | 1.938999e-08 | 1.947807e-08 | Decay
46.12161 | 1.937333e-08 | 1.945717e-08 | Decay
46.22429 | 1.935632e-08 | 1.943633e-08 | Decay
46.32697 | 1.934073e-08 | 1.941555e-08 | Decay
46.42965 | 1.93265e-08 | 1.939484e-08 | Decay
46.53233 | 1.931108e-08 | 1.937419e-08 | Decay
46.63501 | 1.929482e-08 | 1.93536e-08 | Decay
46.73769 | 1.927922e-08 | 1.933308e-08 | Decay
46.84037 | 1.926395e-08 | 1.931261e-08 | Decay
46.94305 | 1.924798e-08 | 1.929221e-08 | Decay
47.04573 | 1.923176e-08 | 1.927187e-08 | Decay
47.14841 | 1.92157e-08 | 1.925159e-08 | Decay
47.25109 | 1.919968e-08 | 1.923137e-08 | Decay
47.35377 | 1.918484e-08 | 1.921121e-08 | Decay
47.45644 | 1.917014e-08 | 1.919112e-08 | Decay
47.55912 | 1.915572e-08 | 1.917108e-08 | Decay
47.6618 | 1.914132e-08 | 1.91511e-08 | Decay
47.76448 | 1.91272e-08 | 1.913118e-08 | Decay
47.86716 | 1.911279e-08 | 1.911131e-08 | Decay
47.96984 | 1.909665e-08 | 1.909151e-08 | Decay
48.07252 | 1.908085e-08 | 1.907176e-08 | Decay
48.1752 | 1.906621e-08 | 1.905207e-08 | Decay
48.27788 | 1.905158e-08 | 1.903244e-08 | Decay
48.38056 | 1.903696e-08 | 1.901287e-08 | Decay
48.48324 | 1.902212e-08 | 1.899335e-08 | Decay
48.58592 | 1.900695e-08 | 1.897389e-08 | Decay
48.6886 | 1.899272e-08 | 1.895448e-08 | Decay
48.79128 | 1.89796e-08 | 1.893513e-08 | Decay
48.89396 | 1.896544e-08 | 1.891584e-08 | Decay
48.99664 | 1.89504e-08 | 1.88966e-08 | Decay
49.09932 | 1.893625e-08 | 1.887741e-08 | Decay
49.202 | 1.892265e-08 | 1.885828e-08 | Decay
49.30468 | 1.890914e-08 | 1.883921e-08 | Decay
49.40735 | 1.889567e-08 | 1.882019e-08 | Decay
49.51003 | 1.888209e-08 | 1.880122e-08 | Decay
49.61271 | 1.886848e-08 | 1.878231e-08 | Decay
49.71539 | 1.885395e-08 | 1.876344e-08 | Decay
49.81807 | 1.883927e-08 | 1.874464e-08 | Decay
49.92075 | 1.882499e-08 | 1.872588e-08 | Decay
50.02343 | 1.881072e-08 | 1.870718e-08 | Decay
50.12611 | 1.879587e-08 | 1.868853e-08 | Decay
50.22879 | 1.878098e-08 | 1.866993e-08 | Decay
50.33147 | 1.87657e-08 | 1.865138e-08 | Decay
50.43415 | 1.875076e-08 | 1.863288e-08 | Decay
50.53683 | 1.873737e-08 | 1.861444e-08 | Decay
50.63951 | 1.872442e-08 | 1.859604e-08 | Decay
50.74219 | 1.871277e-08 | 1.85777e-08 | Decay
50.84487 | 1.870037e-08 | 1.85594e-08 | Decay
50.94755 | 1.868651e-08 | 1.854116e-08 | Decay
51.05023 | 1.867307e-08 | 1.852296e-08 | Decay
51.15291 | 1.866019e-08 | 1.850482e-08 | Decay
51.25559 | 1.864787e-08 | 1.848672e-08 | Decay
51.35826 | 1.86361e-08 | 1.846868e-08 | Decay
51.46094 | 1.862237e-08 | 1.845068e-08 | Decay
51.56362 | 1.86072e-08 | 1.843273e-08 | Decay
51.6663 | 1.859277e-08 | 1.841483e-08 | Decay
51.76898 | 1.857874e-08 | 1.839697e-08 | Decay
51.87166 | 1.85661e-08 | 1.837917e-08 | Decay
51.97434 | 1.855396e-08 | 1.836141e-08 | Decay
52.07702 | 1.854047e-08 | 1.83437e-08 | Decay
52.1797 | 1.852666e-08 | 1.832604e-08 | Decay
52.28238 | 1.851339e-08 | 1.830842e-08 | Decay
52.38506 | 1.850019e-08 | 1.829085e-08 | Decay
52.48774 | 1.848718e-08 | 1.827333e-08 | Decay
52.59042 | 1.847406e-08 | 1.825585e-08 | Decay
52.6931 | 1.84588e-08 | 1.823842e-08 | Decay
52.79578 | 1.844413e-08 | 1.822103e-08 | Decay
52.89846 | 1.843333e-08 | 1.820369e-08 | Decay
53.00114 | 1.842178e-08 | 1.818639e-08 | Decay
53.10382 | 1.840741e-08 | 1.816914e-08 | Decay
53.2065 | 1.839369e-08 | 1.815194e-08 | Decay
53.30918 | 1.838158e-08 | 1.813478e-08 | Decay
53.41185 | 1.836935e-08 | 1.811766e-08 | Decay
53.51453 | 1.835694e-08 | 1.810059e-08 | Decay
53.61721 | 1.834391e-08 | 1.808356e-08 | Decay
53.71989 | 1.833014e-08 | 1.806657e-08 | Decay
53.82257 | 1.831677e-08 | 1.804963e-08 | Decay
53.92525 | 1.830375e-08 | 1.803274e-08 | Decay
54.02793 | 1.829093e-08 | 1.801588e-08 | Decay
54.13061 | 1.827824e-08 | 1.799907e-08 | Decay
54.23329 | 1.826478e-08 | 1.79823e-08 | Decay
54.33597 | 1.825098e-08 | 1.796557e-08 | Decay
54.43865 | 1.823795e-08 | 1.794889e-08 | Decay
54.54133 | 1.822516e-08 | 1.793225e-08 | Decay
54.64401 | 1.821215e-08 | 1.791565e-08 | Decay
54.74669 | 1.81991e-08 | 1.789909e-08 | Decay
54.84937 | 1.818673e-08 | 1.788257e-08 | Decay
54.95205 | 1.81744e-08 | 1.78661e-08 | Decay
55.05473 | 1.816234e-08 | 1.784966e-08 | Decay
55.15741 | 1.815031e-08 | 1.783327e-08 | Decay
55.26009 | 1.813851e-08 | 1.781692e-08 | Decay
55.36276 | 1.812659e-08 | 1.780061e-08 | Decay
55.46544 | 1.81141e-08 | 1.778433e-08 | Decay
55.56812 | 1.810171e-08 | 1.77681e-08 | Decay
55.6708 | 1.808963e-08 | 1.775191e-08 | Decay
55.77348 | 1.807741e-08 | 1.773576e-08 | Decay
55.87616 | 1.806492e-08 | 1.771965e-08 | Decay
55.97884 | 1.805219e-08 | 1.770358e-08 | Decay
56.08152 | 1.803909e-08 | 1.768755e-08 | Decay
56.1842 | 1.802681e-08 | 1.767155e-08 | Decay
56.28688 | 1.801539e-08 | 1.76556e-08 | Decay
56.38956 | 1.800425e-08 | 1.763968e-08 | Decay
56.49224 | 1.799332e-08 | 1.76238e-08 | Decay
56.59492 | 1.798174e-08 | 1.760797e-08 | Decay
56.6976 | 1.79698e-08 | 1.759217e-08 | Decay
56.80028 | 1.795859e-08 | 1.75764e-08 | Decay
56.90296 | 1.794766e-08 | 1.756068e-08 | Decay
57.00564 | 1.793638e-08 | 1.754499e-08 | Decay
57.10832 | 1.792501e-08 | 1.752934e-08 | Decay
57.211 | 1.791337e-08 | 1.751373e-08 | Decay
57.31367 | 1.79017e-08 | 1.749816e-08 | Decay
57.41635 | 1.788963e-08 | 1.748262e-08 | Decay
57.51903 | 1.787747e-08 | 1.746712e-08 | Decay
57.62171 | 1.786356e-08 | 1.745166e-08 | Decay
57.72439 | 1.785011e-08 | 1.743623e-08 | Decay
57.82707 | 1.784006e-08 | 1.742084e-08 | Decay
57.92975 | 1.782948e-08 | 1.740549e-08 | Decay
58.03243 | 1.781677e-08 | 1.739017e-08 | Decay
58.13511 | 1.780423e-08 | 1.737489e-08 | Decay
58.23779 | 1.779211e-08 | 1.735964e-08 | Decay
58.34047 | 1.777989e-08 | 1.734444e-08 | Decay
58.44315 | 1.77675e-08 | 1.732926e-08 | Decay
58.54583 | 1.77556e-08 | 1.731412e-08 | Decay
58.64851 | 1.774434e-08 | 1.729902e-08 | Decay
58.75119 | 1.773277e-08 | 1.728395e-08 | Decay
58.85387 | 1.77209e-08 | 1.726892e-08 | Decay
58.95655 | 1.771105e-08 | 1.725392e-08 | Decay
59.05923 | 1.770254e-08 | 1.723895e-08 | Decay
59.16191 | 1.769131e-08 | 1.722402e-08 | Decay
59.26459 | 1.767878e-08 | 1.720913e-08 | Decay
59.36726 | 1.766634e-08 | 1.719427e-08 | Decay
59.46994 | 1.765393e-08 | 1.717944e-08 | Decay
59.57262 | 1.764349e-08 | 1.716465e-08 | Decay
59.6753 | 1.763344e-08 | 1.714989e-08 | Decay
59.77798 | 1.762369e-08 | 1.713516e-08 | Decay
59.88066 | 1.761397e-08 | 1.712047e-08 | Decay
59.98334 | 1.760344e-08 | 1.710581e-08 | Decay
60.08602 | 1.759281e-08 | 1.709119e-08 | Decay
60.1887 | 1.758089e-08 | 1.707659e-08 | Decay
60.29138 | 1.756926e-08 | 1.706203e-08 | Decay
60.39406 | 1.755924e-08 | 1.704751e-08 | Decay
60.49674 | 1.754908e-08 | 1.703301e-08 | Decay
60.59942 | 1.753844e-08 | 1.701855e-08 | Decay
60.7021 | 1.752783e-08 | 1.700412e-08 | Decay
60.80478 | 1.751726e-08 | 1.698973e-08 | Decay
60.90746 | 1.750642e-08 | 1.697536e-08 | Decay
61.01014 | 1.749517e-08 | 1.696103e-08 | Decay
61.11282 | 1.748408e-08 | 1.694673e-08 | Decay
61.2155 | 1.747317e-08 | 1.693246e-08 | Decay
61.31817 | 1.746238e-08 | 1.691822e-08 | Decay
61.42085 | 1.745169e-08 | 1.690402e-08 | Decay
61.52353 | 1.744153e-08 | 1.688984e-08 | Decay
61.62621 | 1.743167e-08 | 1.68757e-08 | Decay
61.72889 | 1.742158e-08 | 1.686159e-08 | Decay
61.83157 | 1.741139e-08 | 1.684751e-08 | Decay
61.93425 | 1.740156e-08 | 1.683346e-08 | Decay
62.03693 | 1.739181e-08 | 1.681944e-08 | Decay
62.13961 | 1.738261e-08 | 1.680545e-08 | Decay
62.24229 | 1.737349e-08 | 1.679149e-08 | Decay
62.34497 | 1.736212e-08 | 1.677756e-08 | Decay
62.44765 | 1.735065e-08 | 1.676367e-08 | Decay
62.55033 | 1.733983e-08 | 1.67498e-08 | Decay
62.65301 | 1.732907e-08 | 1.673596e-08 | Decay
62.75569 | 1.731883e-08 | 1.672215e-08 | Decay
62.85837 | 1.730858e-08 | 1.670838e-08 | Decay
62.96105 | 1.729828e-08 | 1.669463e-08 | Decay
63.06373 | 1.728786e-08 | 1.668091e-08 | Decay
63.16641 | 1.727715e-08 | 1.666722e-08 | Decay
63.26908 | 1.726653e-08 | 1.665356e-08 | Decay
63.37176 | 1.725605e-08 | 1.663993e-08 | Decay
63.47444 | 1.724606e-08 | 1.662633e-08 | Decay
63.57712 | 1.723673e-08 | 1.661276e-08 | Decay
63.6798 | 1.72278e-08 | 1.659921e-08 | Decay
63.78248 | 1.721927e-08 | 1.65857e-08 | Decay
63.88516 | 1.720974e-08 | 1.657221e-08 | Decay
63.98784 | 1.719951e-08 | 1.655876e-08 | Decay
64.09052 | 1.719079e-08 | 1.654533e-08 | Decay
64.1932 | 1.718282e-08 | 1.653193e-08 | Decay
64.29588 | 1.717305e-08 | 1.651855e-08 | Decay
64.39856 | 1.716268e-08 | 1.650521e-08 | Decay
64.50124 | 1.715323e-08 | 1.649189e-08 | Decay
64.60392 | 1.714398e-08 | 1.647861e-08 | Decay
64.7066 | 1.713531e-08 | 1.646535e-08 | Decay
64.80928 | 1.71267e-08 | 1.645211e-08 | Decay
64.91196 | 1.711659e-08 | 1.643891e-08 | Decay
65.01464 | 1.710656e-08 | 1.642573e-08 | Decay
65.11732 | 1.709819e-08 | 1.641258e-08 | Decay
65.21999 | 1.708975e-08 | 1.639946e-08 | Decay
65.32267 | 1.708091e-08 | 1.638636e-08 | Decay
65.42535 | 1.707183e-08 | 1.637329e-08 | Decay
65.52803 | 1.706191e-08 | 1.636025e-08 | Decay
65.63071 | 1.705247e-08 | 1.634723e-08 | Decay
65.73339 | 1.704413e-08 | 1.633425e-08 | Decay
65.83607 | 1.70356e-08 | 1.632128e-08 | Decay
65.93875 | 1.702674e-08 | 1.630835e-08 | Decay
66.04143 | 1.70175e-08 | 1.629544e-08 | Decay
66.14411 | 1.700781e-08 | 1.628256e-08 | Decay
66.24679 | 1.699838e-08 | 1.62697e-08 | Decay
66.34947 | 1.698917e-08 | 1.625687e-08 | Decay
66.45215 | 1.697984e-08 | 1.624407e-08 | Decay
66.55483 | 1.697044e-08 | 1.623129e-08 | Decay
66.65751 | 1.69615e-08 | 1.621854e-08 | Decay
66.76019 | 1.695276e-08 | 1.620581e-08 | Decay
66.86287 | 1.694522e-08 | 1.619311e-08 | Decay
66.96555 | 1.693802e-08 | 1.618044e-08 | Decay
67.06823 | 1.692915e-08 | 1.616779e-08 | Decay
67.17091 | 1.692001e-08 | 1.615516e-08 | Decay
67.27358 | 1.691018e-08 | 1.614257e-08 | Decay
67.37626 | 1.690032e-08 | 1.612999e-08 | Decay
67.47894 | 1.68917e-08 | 1.611744e-08 | Decay
67.58162 | 1.688308e-08 | 1.610492e-08 | Decay
67.6843 | 1.687451e-08 | 1.609242e-08 | Decay
67.78698 | 1.686574e-08 | 1.607995e-08 | Decay
67.88966 | 1.685606e-08 | 1.60675e-08 | Decay
67.99234 | 1.684668e-08 | 1.605508e-08 | Decay
68.09502 | 1.683813e-08 | 1.604268e-08 | Decay
68.1977 | 1.682967e-08 | 1.60303e-08 | Decay
68.30038 | 1.68214e-08 | 1.601795e-08 | Decay
68.40306 | 1.681313e-08 | 1.600563e-08 | Decay
68.50574 | 1.680486e-08 | 1.599333e-08 | Decay
68.60842 | 1.679593e-08 | 1.598105e-08 | Decay
68.7111 | 1.678634e-08 | 1.59688e-08 | Decay
68.81378 | 1.677858e-08 | 1.595657e-08 | Decay
68.91646 | 1.677217e-08 | 1.594436e-08 | Decay
69.01914 | 1.676532e-08 | 1.593218e-08 | Decay
69.12182 | 1.675824e-08 | 1.592002e-08 | Decay
69.22449 | 1.675114e-08 | 1.590789e-08 | Decay
69.32717 | 1.674405e-08 | 1.589578e-08 | Decay
69.42985 | 1.673544e-08 | 1.588369e-08 | Decay
69.53253 | 1.672649e-08 | 1.587163e-08 | Decay
69.63521 | 1.671823e-08 | 1.585959e-08 | Decay
69.73789 | 1.671006e-08 | 1.584757e-08 | Decay
69.84057 | 1.670247e-08 | 1.583558e-08 | Decay
69.94325 | 1.669481e-08 | 1.58236e-08 | Decay
70.04593 | 1.668548e-08 | 1.581166e-08 | Decay
70.14861 | 1.667632e-08 | 1.579973e-08 | Decay
70.25129 | 1.666827e-08 | 1.578783e-08 | Decay
70.35397 | 1.666001e-08 | 1.577595e-08 | Decay
70.45665 | 1.665094e-08 | 1.576409e-08 | Decay
70.55933 | 1.664263e-08 | 1.575226e-08 | Decay
70.66201 | 1.663616e-08 | 1.574045e-08 | Decay
70.76469 | 1.662947e-08 | 1.572866e-08 | Decay
70.86737 | 1.66224e-08 | 1.571689e-08 | Decay
70.97005 | 1.661511e-08 | 1.570515e-08 | Decay
71.07273 | 1.660754e-08 | 1.569343e-08 | Decay
71.1754 | 1.659907e-08 | 1.568173e-08 | Decay
71.27808 | 1.65898e-08 | 1.567005e-08 | Decay
71.38076 | 1.658127e-08 | 1.565839e-08 | Decay
71.48344 | 1.657321e-08 | 1.564676e-08 | Decay
71.58612 | 1.656648e-08 | 1.563515e-08 | Decay
71.6888 | 1.656035e-08 | 1.562356e-08 | Decay
71.79148 | 1.655226e-08 | 1.561199e-08 | Decay
71.89416 | 1.654358e-08 | 1.560044e-08 | Decay
71.99684 | 1.653528e-08 | 1.558892e-08 | Decay
72.09952 | 1.652704e-08 | 1.557741e-08 | Decay
72.2022 | 1.651902e-08 | 1.556593e-08 | Decay
72.30488 | 1.651103e-08 | 1.555447e-08 | Decay
72.40756 | 1.650394e-08 | 1.554303e-08 | Decay
72.51024 | 1.649678e-08 | 1.553161e-08 | Decay
72.61292 | 1.648875e-08 | 1.552021e-08 | Decay
72.7156 | 1.648098e-08 | 1.550884e-08 | Decay
72.81828 | 1.647457e-08 | 1.549748e-08 | Decay
72.92096 | 1.646804e-08 | 1.548615e-08 | Decay
73.02364 | 1.646114e-08 | 1.547483e-08 | Decay
73.12631 | 1.645356e-08 | 1.546354e-08 | Decay
73.22899 | 1.644457e-08 | 1.545227e-08 | Decay
73.33167 | 1.643641e-08 | 1.544102e-08 | Decay
73.43435 | 1.642947e-08 | 1.542979e-08 | Decay
73.53703 | 1.642154e-08 | 1.541858e-08 | Decay
73.63971 | 1.641252e-08 | 1.540739e-08 | Decay
73.74239 | 1.640403e-08 | 1.539622e-08 | Decay
73.84507 | 1.639594e-08 | 1.538507e-08 | Decay
73.94775 | 1.638846e-08 | 1.537394e-08 | Decay
74.05043 | 1.63813e-08 | 1.536283e-08 | Decay
74.15311 | 1.637388e-08 | 1.535174e-08 | Decay
74.25579 | 1.636635e-08 | 1.534068e-08 | Decay
74.35847 | 1.635855e-08 | 1.532963e-08 | Decay
74.46115 | 1.635067e-08 | 1.53186e-08 | Decay
74.56383 | 1.634347e-08 | 1.530759e-08 | Decay
74.66651 | 1.633637e-08 | 1.52966e-08 | Decay
74.76919 | 1.633e-08 | 1.528563e-08 | Decay
74.87187 | 1.632358e-08 | 1.527468e-08 | Decay
74.97455 | 1.631533e-08 | 1.526375e-08 | Decay
75.07723 | 1.63072e-08 | 1.525284e-08 | Decay
75.1799 | 1.63e-08 | 1.524195e-08 | Decay
75.28258 | 1.629269e-08 | 1.523108e-08 | Decay
75.38526 | 1.628491e-08 | 1.522023e-08 | Decay
75.48794 | 1.6277e-08 | 1.520939e-08 | Decay
75.59062 | 1.626872e-08 | 1.519858e-08 | Decay
75.6933 | 1.626118e-08 | 1.518779e-08 | Decay
75.79598 | 1.625496e-08 | 1.517701e-08 | Decay
75.89866 | 1.624781e-08 | 1.516626e-08 | Decay
76.00134 | 1.623947e-08 | 1.515552e-08 | Decay
76.10402 | 1.623166e-08 | 1.51448e-08 | Decay
76.2067 | 1.622435e-08 | 1.51341e-08 | Decay
76.30938 | 1.621683e-08 | 1.512342e-08 | Decay
76.41206 | 1.620917e-08 | 1.511276e-08 | Decay
76.51474 | 1.620161e-08 | 1.510211e-08 | Decay
76.61742 | 1.619412e-08 | 1.509149e-08 | Decay
76.7201 | 1.618732e-08 | 1.508088e-08 | Decay
76.82278 | 1.618074e-08 | 1.50703e-08 | Decay
76.92546 | 1.617268e-08 | 1.505973e-08 | Decay
77.02814 | 1.616432e-08 | 1.504918e-08 | Decay
77.13081 | 1.615677e-08 | 1.503865e-08 | Decay
77.23349 | 1.61493e-08 | 1.502813e-08 | Decay
77.33617 | 1.614272e-08 | 1.501764e-08 | Decay
77.43885 | 1.61362e-08 | 1.500716e-08 | Decay
77.54153 | 1.613026e-08 | 1.49967e-08 | Decay
77.64421 | 1.612416e-08 | 1.498626e-08 | Decay
77.74689 | 1.611715e-08 | 1.497583e-08 | Decay
77.84957 | 1.611021e-08 | 1.496543e-08 | Decay
77.95225 | 1.61035e-08 | 1.495504e-08 | Decay
78.05493 | 1.609668e-08 | 1.494467e-08 | Decay
78.15761 | 1.608959e-08 | 1.493432e-08 | Decay
78.26029 | 1.608222e-08 | 1.492399e-08 | Decay
78.36297 | 1.607441e-08 | 1.491367e-08 | Decay
78.46565 | 1.606704e-08 | 1.490337e-08 | Decay
78.56833 | 1.606018e-08 | 1.489309e-08 | Decay
78.67101 | 1.605309e-08 | 1.488283e-08 | Decay
78.77369 | 1.604581e-08 | 1.487258e-08 | Decay
78.87637 | 1.603943e-08 | 1.486235e-08 | Decay
78.97905 | 1.603357e-08 | 1.485214e-08 | Decay
79.08172 | 1.602717e-08 | 1.484195e-08 | Decay
79.1844 | 1.602055e-08 | 1.483177e-08 | Decay
79.28708 | 1.601361e-08 | 1.482161e-08 | Decay
79.38976 | 1.600659e-08 | 1.481147e-08 | Decay
79.49244 | 1.599935e-08 | 1.480134e-08 | Decay
79.59512 | 1.599207e-08 | 1.479123e-08 | Decay
79.6978 | 1.598406e-08 | 1.478114e-08 | Decay
79.80048 | 1.597606e-08 | 1.477107e-08 | Decay
79.90316 | 1.596983e-08 | 1.476101e-08 | Decay
80.00584 | 1.596359e-08 | 1.475097e-08 | Decay
80.10852 | 1.595716e-08 | 1.474094e-08 | Decay
80.2112 | 1.59507e-08 | 1.473094e-08 | Decay
80.31388 | 1.594405e-08 | 1.472095e-08 | Decay
80.41656 | 1.593705e-08 | 1.471097e-08 | Decay
80.51924 | 1.592904e-08 | 1.470102e-08 | Decay
80.62192 | 1.59217e-08 | 1.469108e-08 | Decay
80.7246 | 1.591564e-08 | 1.468115e-08 | Decay
80.82728 | 1.590972e-08 | 1.467124e-08 | Decay
80.92996 | 1.590398e-08 | 1.466135e-08 | Decay
81.03264 | 1.589886e-08 | 1.465148e-08 | Decay
81.13531 | 1.589434e-08 | 1.464162e-08 | Decay
81.23799 | 1.588804e-08 | 1.463178e-08 | Decay
81.34067 | 1.588047e-08 | 1.462195e-08 | Decay
81.44335 | 1.587234e-08 | 1.461214e-08 | Decay
81.54603 | 1.586392e-08 | 1.460235e-08 | Decay
81.64871 | 1.585649e-08 | 1.459257e-08 | Decay
81.75139 | 1.584941e-08 | 1.458281e-08 | Decay
81.85407 | 1.584202e-08 | 1.457306e-08 | Decay
81.95675 | 1.583455e-08 | 1.456333e-08 | Decay
82.05943 | 1.583041e-08 | 1.455362e-08 | Decay
82.16211 | 1.582665e-08 | 1.454392e-08 | Decay
82.26479 | 1.582054e-08 | 1.453424e-08 | Decay
82.36747 | 1.581433e-08 | 1.452457e-08 | Decay
82.47015 | 1.580733e-08 | 1.451492e-08 | Decay
82.57283 | 1.580018e-08 | 1.450528e-08 | Decay
82.67551 | 1.57922e-08 | 1.449566e-08 | Decay
82.77819 | 1.57847e-08 | 1.448606e-08 | Decay
82.88087 | 1.577893e-08 | 1.447647e-08 | Decay
82.98355 | 1.577311e-08 | 1.44669e-08 | Decay
83.08622 | 1.576715e-08 | 1.445734e-08 | Decay
83.1889 | 1.57608e-08 | 1.44478e-08 | Decay
83.29158 | 1.575379e-08 | 1.443827e-08 | Decay
83.39426 | 1.574716e-08 | 1.442876e-08 | Decay
83.49694 | 1.574099e-08 | 1.441926e-08 | Decay
83.59962 | 1.573431e-08 | 1.440978e-08 | Decay
83.7023 | 1.572717e-08 | 1.440032e-08 | Decay
83.80498 | 1.572116e-08 | 1.439087e-08 | Decay
83.90766 | 1.571583e-08 | 1.438143e-08 | Decay
84.01034 | 1.570978e-08 | 1.437201e-08 | Decay
84.11302 | 1.570341e-08 | 1.43626e-08 | Decay
84.2157 | 1.569658e-08 | 1.435321e-08 | Decay
84.31838 | 1.568961e-08 | 1.434384e-08 | Decay
84.42106 | 1.568222e-08 | 1.433448e-08 | Decay
84.52374 | 1.567477e-08 | 1.432513e-08 | Decay
84.62642 | 1.566888e-08 | 1.43158e-08 | Decay
84.7291 | 1.566309e-08 | 1.430648e-08 | Decay
84.83178 | 1.565666e-08 | 1.429718e-08 | Decay
84.93446 | 1.565033e-08 | 1.428789e-08 | Decay
85.03713 | 1.564491e-08 | 1.427862e-08 | Decay
85.13981 | 1.563933e-08 | 1.426936e-08 | Decay
85.24249 | 1.563289e-08 | 1.426012e-08 | Decay
85.34517 | 1.562637e-08 | 1.425089e-08 | Decay
85.44785 | 1.561962e-08 | 1.424168e-08 | Decay
85.55053 | 1.56138e-08 | 1.423248e-08 | Decay
85.65321 | 1.560984e-08 | 1.422329e-08 | Decay
85.75589 | 1.560487e-08 | 1.421412e-08 | Decay
85.85857 | 1.559844e-08 | 1.420496e-08 | Decay
85.96125 | 1.559172e-08 | 1.419582e-08 | Decay
86.06393 | 1.55847e-08 | 1.418669e-08 | Decay
86.16661 | 1.557791e-08 | 1.417758e-08 | Decay
86.26929 | 1.557129e-08 | 1.416848e-08 | Decay
86.37197 | 1.556488e-08 | 1.415939e-08 | Decay
86.47465 | 1.555858e-08 | 1.415032e-08 | Decay
86.57733 | 1.555202e-08 | 1.414126e-08 | Decay
86.68001 | 1.554536e-08 | 1.413222e-08 | Decay
86.78269 | 1.553967e-08 | 1.412319e-08 | Decay
86.88537 | 1.553422e-08 | 1.411417e-08 | Decay
86.98804 | 1.552849e-08 | 1.410517e-08 | Decay
87.09072 | 1.552273e-08 | 1.409618e-08 | Decay
87.1934 | 1.551557e-08 | 1.40872e-08 | Decay
87.29608 | 1.55084e-08 | 1.407824e-08 | Decay
87.39876 | 1.550184e-08 | 1.40693e-08 | Decay
87.50144 | 1.54955e-08 | 1.406036e-08 | Decay
87.60412 | 1.549061e-08 | 1.405144e-08 | Decay
87.7068 | 1.548548e-08 | 1.404254e-08 | Decay
87.80948 | 1.547939e-08 | 1.403364e-08 | Decay
87.91216 | 1.547287e-08 | 1.402477e-08 | Decay
88.01484 | 1.546531e-08 | 1.40159e-08 | Decay
88.11752 | 1.545819e-08 | 1.400705e-08 | Decay
88.2202 | 1.545183e-08 | 1.399821e-08 | Decay
88.32288 | 1.544578e-08 | 1.398938e-08 | Decay
88.42556 | 1.544011e-08 | 1.398057e-08 | Decay
88.52824 | 1.543392e-08 | 1.397177e-08 | Decay
88.63092 | 1.542725e-08 | 1.396299e-08 | Decay
88.7336 | 1.542182e-08 | 1.395422e-08 | Decay
88.83628 | 1.541721e-08 | 1.394546e-08 | Decay
88.93896 | 1.541112e-08 | 1.393671e-08 | Decay
89.04163 | 1.540434e-08 | 1.392798e-08 | Decay
89.14431 | 1.539803e-08 | 1.391926e-08 | Decay
89.24699 | 1.539187e-08 | 1.391055e-08 | Decay
89.34967 | 1.538584e-08 | 1.390186e-08 | Decay
89.45235 | 1.537984e-08 | 1.389318e-08 | Decay
89.55503 | 1.537415e-08 | 1.388451e-08 | Decay
89.65771 | 1.536849e-08 | 1.387586e-08 | Decay
89.76039 | 1.536124e-08 | 1.386722e-08 | Decay
89.86307 | 1.535408e-08 | 1.385859e-08 | Decay
89.96575 | 1.534791e-08 | 1.384997e-08 | Decay
90.06843 | 1.534155e-08 | 1.384137e-08 | Decay
90.17111 | 1.533417e-08 | 1.383278e-08 | Decay
90.27379 | 1.532734e-08 | 1.38242e-08 | Decay
90.37647 | 1.532224e-08 | 1.381564e-08 | Decay
90.47915 | 1.531712e-08 | 1.380709e-08 | Decay
90.58183 | 1.531196e-08 | 1.379855e-08 | Decay
90.68451 | 1.530658e-08 | 1.379002e-08 | Decay
90.78719 | 1.530086e-08 | 1.378151e-08 | Decay
90.88987 | 1.529467e-08 | 1.377301e-08 | Decay
90.99254 | 1.528797e-08 | 1.376452e-08 | Decay
91.09522 | 1.528151e-08 | 1.375604e-08 | Decay
91.1979 | 1.527523e-08 | 1.374758e-08 | Decay
91.30058 | 1.527039e-08 | 1.373913e-08 | Decay
91.40326 | 1.526635e-08 | 1.373069e-08 | Decay
91.50594 | 1.526133e-08 | 1.372226e-08 | Decay
91.60862 | 1.525592e-08 | 1.371384e-08 | Decay
91.7113 | 1.525051e-08 | 1.370544e-08 | Decay
91.81398 | 1.52451e-08 | 1.369705e-08 | Decay
91.91666 | 1.523866e-08 | 1.368867e-08 | Decay
92.01934 | 1.523208e-08 | 1.368031e-08 | Decay
92.12202 | 1.522656e-08 | 1.367196e-08 | Decay
92.2247 | 1.522109e-08 | 1.366361e-08 | Decay
92.32738 | 1.521571e-08 | 1.365528e-08 | Decay
92.43006 | 1.521035e-08 | 1.364697e-08 | Decay
92.53274 | 1.520513e-08 | 1.363866e-08 | Decay
92.63542 | 1.519977e-08 | 1.363037e-08 | Decay
92.7381 | 1.519389e-08 | 1.362209e-08 | Decay
92.84078 | 1.518807e-08 | 1.361382e-08 | Decay
92.94345 | 1.518244e-08 | 1.360556e-08 | Decay
93.04613 | 1.517694e-08 | 1.359732e-08 | Decay
93.14881 | 1.517167e-08 | 1.358908e-08 | Decay
93.25149 | 1.516537e-08 | 1.358086e-08 | Decay
93.35417 | 1.515769e-08 | 1.357265e-08 | Decay
93.45685 | 1.515012e-08 | 1.356445e-08 | Decay
93.55953 | 1.514267e-08 | 1.355627e-08 | Decay
93.66221 | 1.51367e-08 | 1.354809e-08 | Decay
93.76489 | 1.513175e-08 | 1.353993e-08 | Decay
93.86757 | 1.512649e-08 | 1.353178e-08 | Decay
93.97025 | 1.512109e-08 | 1.352364e-08 | Decay
94.07293 | 1.511624e-08 | 1.351551e-08 | Decay
94.17561 | 1.511157e-08 | 1.350739e-08 | Decay
94.27829 | 1.510649e-08 | 1.349929e-08 | Decay
94.38097 | 1.510133e-08 | 1.349119e-08 | Decay
94.48365 | 1.509542e-08 | 1.348311e-08 | Decay
94.58633 | 1.508943e-08 | 1.347504e-08 | Decay
94.68901 | 1.508301e-08 | 1.346698e-08 | Decay
94.79169 | 1.507675e-08 | 1.345894e-08 | Decay
94.89437 | 1.507285e-08 | 1.34509e-08 | Decay
94.99704 | 1.506863e-08 | 1.344287e-08 | Decay
95.09972 | 1.50626e-08 | 1.343486e-08 | Decay
95.2024 | 1.505684e-08 | 1.342686e-08 | Decay
95.30508 | 1.505196e-08 | 1.341887e-08 | Decay
95.40776 | 1.504649e-08 | 1.341089e-08 | Decay
95.51044 | 1.503967e-08 | 1.340292e-08 | Decay
95.61312 | 1.503316e-08 | 1.339496e-08 | Decay
95.7158 | 1.502713e-08 | 1.338701e-08 | Decay
95.81848 | 1.50217e-08 | 1.337908e-08 | Decay
95.92116 | 1.501697e-08 | 1.337115e-08 | Decay
96.02384 | 1.501202e-08 | 1.336324e-08 | Decay
96.12652 | 1.500687e-08 | 1.335534e-08 | Decay
96.2292 | 1.500162e-08 | 1.334745e-08 | Decay
96.33188 | 1.499631e-08 | 1.333957e-08 | Decay
96.43456 | 1.49911e-08 | 1.33317e-08 | Decay
96.53724 | 1.498594e-08 | 1.332384e-08 | Decay
96.63992 | 1.498134e-08 | 1.331599e-08 | Decay
96.7426 | 1.497689e-08 | 1.330816e-08 | Decay
96.84528 | 1.497086e-08 | 1.330033e-08 | Decay
96.94795 | 1.496459e-08 | 1.329251e-08 | Decay
97.05063 | 1.49597e-08 | 1.328471e-08 | Decay
97.15331 | 1.495487e-08 | 1.327692e-08 | Decay
97.25599 | 1.494959e-08 | 1.326913e-08 | Decay
97.35867 | 1.494427e-08 | 1.326136e-08 | Decay
97.46135 | 1.493861e-08 | 1.32536e-08 | Decay
97.56403 | 1.493302e-08 | 1.324585e-08 | Decay
97.66671 | 1.492775e-08 | 1.323811e-08 | Decay
97.76939 | 1.492243e-08 | 1.323038e-08 | Decay
97.87207 | 1.491698e-08 | 1.322266e-08 | Decay
97.97475 | 1.491149e-08 | 1.321496e-08 | Decay
98.07743 | 1.490592e-08 | 1.320726e-08 | Decay
98.18011 | 1.490048e-08 | 1.319957e-08 | Decay
98.28279 | 1.48952e-08 | 1.319189e-08 | Decay
98.38547 | 1.489007e-08 | 1.318423e-08 | Decay
98.48815 | 1.488507e-08 | 1.317657e-08 | Decay
98.59083 | 1.487981e-08 | 1.316893e-08 | Decay
98.69351 | 1.487436e-08 | 1.316129e-08 | Decay
98.79619 | 1.486889e-08 | 1.315367e-08 | Decay
98.89886 | 1.486341e-08 | 1.314605e-08 | Decay
99.00154 | 1.485798e-08 | 1.313845e-08 | Decay
99.10422 | 1.485257e-08 | 1.313086e-08 | Decay
99.2069 | 1.484768e-08 | 1.312327e-08 | Decay
99.30958 | 1.484291e-08 | 1.31157e-08 | Decay
99.41226 | 1.483774e-08 | 1.310814e-08 | Decay
99.51494 | 1.483252e-08 | 1.310058e-08 | Decay
99.61762 | 1.482816e-08 | 1.309304e-08 | Decay
99.7203 | 1.482376e-08 | 1.308551e-08 | Decay
99.82298 | 1.48184e-08 | 1.307799e-08 | Decay
99.92566 | 1.481293e-08 | 1.307047e-08 | Decay
100.0283 | 1.480672e-08 | 1.306297e-08 | Decay
100.131 | 1.480066e-08 | 1.305548e-08 | Decay
100.2337 | 1.479512e-08 | 1.3048e-08 | Decay
100.3364 | 1.478944e-08 | 1.304053e-08 | Decay
100.4391 | 1.478341e-08 | 1.303306e-08 | Decay
100.5417 | 1.477792e-08 | 1.302561e-08 | Decay
100.6444 | 1.477331e-08 | 1.301817e-08 | Decay
100.7471 | 1.476835e-08 | 1.301074e-08 | Decay
100.8498 | 1.476296e-08 | 1.300332e-08 | Decay
100.9525 | 1.475781e-08 | 1.29959e-08 | Decay
101.0551 | 1.475288e-08 | 1.29885e-08 | Decay
101.1578 | 1.474807e-08 | 1.298111e-08 | Decay
101.2605 | 1.474335e-08 | 1.297373e-08 | Decay
101.3632 | 1.473892e-08 | 1.296635e-08 | Decay
101.4659 | 1.473462e-08 | 1.295899e-08 | Decay
101.5685 | 1.473018e-08 | 1.295164e-08 | Decay
101.6712 | 1.47257e-08 | 1.294429e-08 | Decay
101.7739 | 1.472097e-08 | 1.293696e-08 | Decay
101.8766 | 1.47162e-08 | 1.292963e-08 | Decay
101.9792 | 1.471155e-08 | 1.292232e-08 | Decay
102.0819 | 1.470689e-08 | 1.291501e-08 | Decay
102.1846 | 1.470028e-08 | 1.290772e-08 | Decay
102.2873 | 1.469362e-08 | 1.290043e-08 | Decay
102.39 | 1.468646e-08 | 1.289315e-08 | Decay
102.4926 | 1.467966e-08 | 1.288589e-08 | Decay
102.5953 | 1.467452e-08 | 1.287863e-08 | Decay
102.698 | 1.466956e-08 | 1.287138e-08 | Decay
102.8007 | 1.46651e-08 | 1.286414e-08 | Decay
102.9034 | 1.466066e-08 | 1.285691e-08 | Decay
103.006 | 1.465626e-08 | 1.284969e-08 | Decay
103.1087 | 1.46516e-08 | 1.284248e-08 | Decay
103.2114 | 1.464657e-08 | 1.283528e-08 | Decay
103.3141 | 1.464162e-08 | 1.282809e-08 | Decay
103.4168 | 1.463675e-08 | 1.282091e-08 | Decay
103.5194 | 1.46328e-08 | 1.281373e-08 | Decay
103.6221 | 1.462952e-08 | 1.280657e-08 | Decay
103.7248 | 1.462526e-08 | 1.279942e-08 | Decay
103.8275 | 1.462047e-08 | 1.279227e-08 | Decay
103.9302 | 1.461549e-08 | 1.278513e-08 | Decay
104.0328 | 1.461044e-08 | 1.277801e-08 | Decay
104.1355 | 1.460422e-08 | 1.277089e-08 | Decay
104.2382 | 1.459773e-08 | 1.276378e-08 | Decay
104.3409 | 1.459318e-08 | 1.275668e-08 | Decay
104.4436 | 1.458888e-08 | 1.274959e-08 | Decay
104.5462 | 1.458326e-08 | 1.274251e-08 | Decay
104.6489 | 1.457761e-08 | 1.273544e-08 | Decay
104.7516 | 1.457236e-08 | 1.272838e-08 | Decay
104.8543 | 1.456724e-08 | 1.272132e-08 | Decay
104.957 | 1.456304e-08 | 1.271428e-08 | Decay
105.0596 | 1.455887e-08 | 1.270724e-08 | Decay
105.1623 | 1.455482e-08 | 1.270022e-08 | Decay
105.265 | 1.45507e-08 | 1.26932e-08 | Decay
105.3677 | 1.454642e-08 | 1.268619e-08 | Decay
105.4704 | 1.454161e-08 | 1.267919e-08 | Decay
105.573 | 1.453589e-08 | 1.26722e-08 | Decay
105.6757 | 1.453e-08 | 1.266522e-08 | Decay
105.7784 | 1.452391e-08 | 1.265824e-08 | Decay
105.8811 | 1.451837e-08 | 1.265128e-08 | Decay
105.9837 | 1.451334e-08 | 1.264432e-08 | Decay
106.0864 | 1.450829e-08 | 1.263738e-08 | Decay
106.1891 | 1.450324e-08 | 1.263044e-08 | Decay
106.2918 | 1.449829e-08 | 1.262351e-08 | Decay
106.3945 | 1.449339e-08 | 1.261659e-08 | Decay
106.4971 | 1.448833e-08 | 1.260968e-08 | Decay
106.5998 | 1.448322e-08 | 1.260277e-08 | Decay
106.7025 | 1.447844e-08 | 1.259588e-08 | Decay
106.8052 | 1.447372e-08 | 1.258899e-08 | Decay
106.9079 | 1.446805e-08 | 1.258212e-08 | Decay
107.0105 | 1.446229e-08 | 1.257525e-08 | Decay
PEAK DETAILS
Pulse | Time (s) | Peak (A) | Ratio (%)
1 | 12.54542 | 5.34597e-08 | Baseline