## PSC Analysis
PSC Analysis Report - 260917_D4_5-3_SP
SUMMARY
Device | VGS (V) | DrainV (V) | I_dark (A) | I_peak (A) | I_τ target (A) | I @ Measured τ (A) | I_10% target (A) | I @ Measured t_10% (A) | Measured τ (s) | SEF τ (s) | SEF β | R² | Measured t_10% (s) | SEF t_10% (s) | ΔI (I_peak - I_dark) (A) | PPF (%) | Total Change (%) | Classification | Fitting Method
260917_D4_5-3_SP | -1.60000e+00 | 1.00000e+00 | 1.01846e-11 | 1.12587e-08 | 4.14829e-09 | 4.14829e-09 | 1.13504e-09 | N/A | 35.66290 | 35.96124 | 0.3468 | 0.9838 | N/A | 398.49652 | 1.12485e-08 | N/A | 100.00 | Single Pulse | SEF (τ, β Optimized)
MEASURED + SEF FITTED DATA (full time series)
Time (s) | Drain I (measured) (A) | SEF Fitted (A) | Phase
0.7372445 | 1.302172e-11 |  | Pre-stim
0.9180171 | 1.26736e-11 |  | Pre-stim
1.09879 | 1.232549e-11 |  | Pre-stim
1.279562 | 1.197851e-11 |  | Pre-stim
1.460335 | 1.163162e-11 |  | Pre-stim
1.641107 | 1.149367e-11 |  | Pre-stim
1.82188 | 1.13972e-11 |  | Pre-stim
2.002653 | 1.123425e-11 |  | Pre-stim
2.183425 | 1.104931e-11 |  | Pre-stim
2.364198 | 1.09499e-11 |  | Pre-stim
2.54497 | 1.089293e-11 |  | Pre-stim
2.725743 | 1.08432e-11 |  | Pre-stim
2.906516 | 1.07986e-11 |  | Pre-stim
3.087288 | 1.077203e-11 |  | Pre-stim
3.268061 | 1.07633e-11 |  | Pre-stim
3.448833 | 1.072569e-11 |  | Pre-stim
3.629606 | 1.064813e-11 |  | Pre-stim
3.810379 | 1.056942e-11 |  | Pre-stim
3.991151 | 1.048846e-11 |  | Pre-stim
4.171924 | 1.042889e-11 |  | Pre-stim
4.352696 | 1.043229e-11 |  | Pre-stim
4.533469 | 1.042749e-11 |  | Pre-stim
4.714242 | 1.038288e-11 |  | Pre-stim
4.895014 | 1.034088e-11 |  | Pre-stim
5.075787 | 1.032585e-11 |  | Pre-stim
5.256559 | 1.031057e-11 |  | Pre-stim
5.437332 | 1.024367e-11 |  | Pre-stim
5.618105 | 1.017677e-11 |  | Pre-stim
5.798877 | 1.019099e-11 |  | Pre-stim
5.97965 | 1.021207e-11 |  | Pre-stim
6.160422 | 1.018801e-11 |  | Pre-stim
6.341195 | 1.015529e-11 |  | Pre-stim
6.521968 | 1.010698e-11 |  | Pre-stim
6.70274 | 1.005366e-11 |  | Pre-stim
6.883513 | 1.00705e-11 |  | Pre-stim
7.064285 | 1.01214e-11 |  | Pre-stim
7.245058 | 1.01125e-11 |  | Pre-stim
7.425831 | 1.006208e-11 |  | Pre-stim
7.606603 | 1.003306e-11 |  | Pre-stim
7.787376 | 1.002482e-11 |  | Pre-stim
7.968148 | 1.001236e-11 |  | Pre-stim
8.148921 | 9.99418e-12 |  | Pre-stim
8.329694 | 9.975586e-12 |  | Pre-stim
8.510466 | 9.956194e-12 |  | Pre-stim
8.691239 | 9.927784e-12 |  | Pre-stim
8.872011 | 9.873489e-12 |  | Pre-stim
9.052784 | 9.823742e-12 |  | Pre-stim
9.233557 | 9.795381e-12 |  | Stimulation
9.414329 | 2.110679e-11 |  | Stimulation
9.595102 | 1.437971e-10 |  | Stimulation
9.775874 | 2.730574e-10 |  | Stimulation
9.956647 | 1.082556e-09 |  | Stimulation
10.13742 | 1.892054e-09 |  | Stimulation
10.31819 | 4.452631e-09 |  | Stimulation
10.49896 | 7.151486e-09 |  | Stimulation
10.67974 | 1.079642e-08 |  | Stimulation
10.86051 | 1.125873e-08 | 1.125873e-08 | Decay
11.04128 | 1.066768e-08 | 9.599813e-09 | Decay
11.22206 | 1.013938e-08 | 9.192974e-09 | Decay
11.40283 | 9.752669e-09 | 8.91596e-09 | Decay
11.5836 | 9.440793e-09 | 8.700435e-09 | Decay
11.76437 | 9.178794e-09 | 8.521897e-09 | Decay
11.94515 | 8.952513e-09 | 8.368428e-09 | Decay
12.12592 | 8.753064e-09 | 8.233237e-09 | Decay
12.30669 | 8.573843e-09 | 8.112047e-09 | Decay
12.48746 | 8.413461e-09 | 8.001973e-09 | Decay
12.66824 | 8.268054e-09 | 7.900967e-09 | Decay
12.84901 | 8.134565e-09 | 7.807521e-09 | Decay
13.02978 | 8.013747e-09 | 7.720485e-09 | Decay
13.21055 | 7.895868e-09 | 7.638962e-09 | Decay
13.39133 | 7.790541e-09 | 7.56224e-09 | Decay
13.5721 | 7.689701e-09 | 7.489739e-09 | Decay
13.75287 | 7.596578e-09 | 7.420983e-09 | Decay
13.93364 | 7.506969e-09 | 7.355575e-09 | Decay
14.11442 | 7.423466e-09 | 7.293179e-09 | Decay
14.29519 | 7.343431e-09 | 7.233511e-09 | Decay
14.47596 | 7.268121e-09 | 7.176324e-09 | Decay
14.65673 | 7.196116e-09 | 7.121408e-09 | Decay
14.83751 | 7.127801e-09 | 7.068576e-09 | Decay
15.01828 | 7.062643e-09 | 7.017666e-09 | Decay
15.19905 | 7.000359e-09 | 6.968534e-09 | Decay
15.37982 | 6.941073e-09 | 6.921053e-09 | Decay
15.5606 | 6.883807e-09 | 6.875108e-09 | Decay
15.74137 | 6.829112e-09 | 6.830598e-09 | Decay
15.92214 | 6.775528e-09 | 6.787431e-09 | Decay
16.10292 | 6.723678e-09 | 6.745523e-09 | Decay
16.28369 | 6.673358e-09 | 6.704799e-09 | Decay
16.46446 | 6.625993e-09 | 6.665191e-09 | Decay
16.64523 | 6.57941e-09 | 6.626636e-09 | Decay
16.82601 | 6.534724e-09 | 6.589077e-09 | Decay
17.00678 | 6.490724e-09 | 6.552461e-09 | Decay
17.18755 | 6.448869e-09 | 6.516741e-09 | Decay
17.36832 | 6.407487e-09 | 6.48187e-09 | Decay
17.5491 | 6.368091e-09 | 6.447809e-09 | Decay
17.72987 | 6.328903e-09 | 6.414518e-09 | Decay
17.91064 | 6.290963e-09 | 6.381963e-09 | Decay
18.09141 | 6.25333e-09 | 6.35011e-09 | Decay
18.27219 | 6.218664e-09 | 6.318928e-09 | Decay
18.45296 | 6.18404e-09 | 6.288389e-09 | Decay
18.63373 | 6.150317e-09 | 6.258466e-09 | Decay
18.8145 | 6.116594e-09 | 6.229133e-09 | Decay
18.99528 | 6.084996e-09 | 6.200368e-09 | Decay
19.17605 | 6.05341e-09 | 6.172147e-09 | Decay
19.35682 | 6.022889e-09 | 6.14445e-09 | Decay
19.53759 | 5.99243e-09 | 6.117257e-09 | Decay
19.71837 | 5.963191e-09 | 6.090551e-09 | Decay
19.89914 | 5.934093e-09 | 6.064312e-09 | Decay
20.07991 | 5.905949e-09 | 6.038525e-09 | Decay
20.26069 | 5.877977e-09 | 6.013174e-09 | Decay
20.44146 | 5.851101e-09 | 5.988244e-09 | Decay
20.62223 | 5.824504e-09 | 5.963721e-09 | Decay
20.803 | 5.798165e-09 | 5.939592e-09 | Decay
20.98378 | 5.771914e-09 | 5.915843e-09 | Decay
21.16455 | 5.74678e-09 | 5.892464e-09 | Decay
21.34532 | 5.722127e-09 | 5.869442e-09 | Decay
21.52609 | 5.697952e-09 | 5.846767e-09 | Decay
21.70687 | 5.674035e-09 | 5.824427e-09 | Decay
21.88764 | 5.650582e-09 | 5.802414e-09 | Decay
22.06841 | 5.627439e-09 | 5.780717e-09 | Decay
22.24918 | 5.604303e-09 | 5.759327e-09 | Decay
22.42996 | 5.581172e-09 | 5.738237e-09 | Decay
22.61073 | 5.559002e-09 | 5.717436e-09 | Decay
22.7915 | 5.537788e-09 | 5.696918e-09 | Decay
22.97227 | 5.516877e-09 | 5.676675e-09 | Decay
23.15305 | 5.496336e-09 | 5.656699e-09 | Decay
23.33382 | 5.47598e-09 | 5.636984e-09 | Decay
23.51459 | 5.455899e-09 | 5.617522e-09 | Decay
23.69536 | 5.436106e-09 | 5.598307e-09 | Decay
23.87614 | 5.416842e-09 | 5.579334e-09 | Decay
24.05691 | 5.397803e-09 | 5.560595e-09 | Decay
24.23768 | 5.379282e-09 | 5.542086e-09 | Decay
24.41845 | 5.360998e-09 | 5.5238e-09 | Decay
24.59923 | 5.343412e-09 | 5.505732e-09 | Decay
24.78 | 5.325832e-09 | 5.487877e-09 | Decay
24.96077 | 5.308275e-09 | 5.470231e-09 | Decay
25.14155 | 5.290784e-09 | 5.452788e-09 | Decay
25.32232 | 5.273648e-09 | 5.435543e-09 | Decay
25.50309 | 5.256562e-09 | 5.418493e-09 | Decay
25.68386 | 5.239894e-09 | 5.401632e-09 | Decay
25.86464 | 5.223256e-09 | 5.384958e-09 | Decay
26.04541 | 5.207112e-09 | 5.368465e-09 | Decay
26.22618 | 5.190968e-09 | 5.352149e-09 | Decay
26.40695 | 5.174769e-09 | 5.336008e-09 | Decay
26.58773 | 5.15857e-09 | 5.320038e-09 | Decay
26.7685 | 5.143539e-09 | 5.304234e-09 | Decay
26.94927 | 5.128561e-09 | 5.288593e-09 | Decay
27.13004 | 5.113408e-09 | 5.273112e-09 | Decay
27.31082 | 5.098238e-09 | 5.257789e-09 | Decay
27.49159 | 5.083897e-09 | 5.242619e-09 | Decay
27.67236 | 5.069692e-09 | 5.2276e-09 | Decay
27.85313 | 5.055747e-09 | 5.212729e-09 | Decay
28.03391 | 5.041862e-09 | 5.198002e-09 | Decay
28.21468 | 5.028073e-09 | 5.183418e-09 | Decay
28.39545 | 5.014314e-09 | 5.168973e-09 | Decay
28.57622 | 5.000614e-09 | 5.154665e-09 | Decay
28.757 | 4.986938e-09 | 5.140492e-09 | Decay
28.93777 | 4.973799e-09 | 5.12645e-09 | Decay
29.11854 | 4.960937e-09 | 5.112538e-09 | Decay
29.29931 | 4.947946e-09 | 5.098753e-09 | Decay
29.48009 | 4.934873e-09 | 5.085093e-09 | Decay
29.66086 | 4.922256e-09 | 5.071555e-09 | Decay
29.84163 | 4.909995e-09 | 5.058139e-09 | Decay
30.02241 | 4.897815e-09 | 5.04484e-09 | Decay
30.20318 | 4.885714e-09 | 5.031658e-09 | Decay
30.38395 | 4.873662e-09 | 5.018591e-09 | Decay
30.56472 | 4.861665e-09 | 5.005635e-09 | Decay
30.7455 | 4.8499e-09 | 4.992791e-09 | Decay
30.92627 | 4.838462e-09 | 4.980055e-09 | Decay
31.10704 | 4.826887e-09 | 4.967427e-09 | Decay
31.28781 | 4.815074e-09 | 4.954903e-09 | Decay
31.46859 | 4.803538e-09 | 4.942483e-09 | Decay
31.64936 | 4.792604e-09 | 4.930165e-09 | Decay
31.83013 | 4.781679e-09 | 4.917948e-09 | Decay
32.0109 | 4.770778e-09 | 4.905829e-09 | Decay
32.19168 | 4.759911e-09 | 4.893807e-09 | Decay
32.37245 | 4.749173e-09 | 4.881881e-09 | Decay
32.55322 | 4.738391e-09 | 4.870049e-09 | Decay
32.73399 | 4.727397e-09 | 4.858309e-09 | Decay
32.91477 | 4.716539e-09 | 4.846662e-09 | Decay
33.09554 | 4.706715e-09 | 4.835104e-09 | Decay
33.27631 | 4.696876e-09 | 4.823634e-09 | Decay
33.45708 | 4.686846e-09 | 4.812252e-09 | Decay
33.63786 | 4.676818e-09 | 4.800956e-09 | Decay
33.81863 | 4.666834e-09 | 4.789745e-09 | Decay
33.9994 | 4.656851e-09 | 4.778617e-09 | Decay
34.18018 | 4.646961e-09 | 4.767572e-09 | Decay
34.36095 | 4.637074e-09 | 4.756608e-09 | Decay
34.54172 | 4.627654e-09 | 4.745724e-09 | Decay
34.72249 | 4.618274e-09 | 4.734919e-09 | Decay
34.90327 | 4.609146e-09 | 4.724191e-09 | Decay
35.08404 | 4.600055e-09 | 4.713541e-09 | Decay
35.26481 | 4.59099e-09 | 4.702966e-09 | Decay
35.44558 | 4.58193e-09 | 4.692465e-09 | Decay
35.62636 | 4.572844e-09 | 4.682039e-09 | Decay
35.80713 | 4.56375e-09 | 4.671685e-09 | Decay
35.9879 | 4.555022e-09 | 4.661402e-09 | Decay
36.16867 | 4.546434e-09 | 4.651191e-09 | Decay
36.34945 | 4.537946e-09 | 4.641049e-09 | Decay
36.53022 | 4.529507e-09 | 4.630976e-09 | Decay
36.71099 | 4.520901e-09 | 4.620971e-09 | Decay
36.89176 | 4.512195e-09 | 4.611033e-09 | Decay
37.07254 | 4.50355e-09 | 4.601162e-09 | Decay
37.25331 | 4.494951e-09 | 4.591356e-09 | Decay
37.43408 | 4.486841e-09 | 4.581614e-09 | Decay
37.61485 | 4.479174e-09 | 4.571936e-09 | Decay
37.79563 | 4.471466e-09 | 4.562322e-09 | Decay
37.9764 | 4.463714e-09 | 4.552769e-09 | Decay
38.15717 | 4.455996e-09 | 4.543278e-09 | Decay
38.33794 | 4.448326e-09 | 4.533847e-09 | Decay
38.51872 | 4.440602e-09 | 4.524477e-09 | Decay
38.69949 | 4.432788e-09 | 4.515165e-09 | Decay
38.88026 | 4.425106e-09 | 4.505913e-09 | Decay
39.06104 | 4.417696e-09 | 4.496717e-09 | Decay
39.24181 | 4.41025e-09 | 4.487579e-09 | Decay
39.42258 | 4.402711e-09 | 4.478498e-09 | Decay
39.60335 | 4.395175e-09 | 4.469472e-09 | Decay
39.78413 | 4.387643e-09 | 4.460502e-09 | Decay
39.9649 | 4.380153e-09 | 4.451586e-09 | Decay
40.14567 | 4.372851e-09 | 4.442723e-09 | Decay
40.32644 | 4.365554e-09 | 4.433914e-09 | Decay
40.50722 | 4.358291e-09 | 4.425158e-09 | Decay
40.68799 | 4.351047e-09 | 4.416454e-09 | Decay
40.86876 | 4.344025e-09 | 4.407801e-09 | Decay
41.04953 | 4.337006e-09 | 4.399199e-09 | Decay
41.23031 | 4.330055e-09 | 4.390647e-09 | Decay
41.41108 | 4.323105e-09 | 4.382145e-09 | Decay
41.59185 | 4.316324e-09 | 4.373692e-09 | Decay
41.77262 | 4.309546e-09 | 4.365288e-09 | Decay
41.9534 | 4.30268e-09 | 4.356932e-09 | Decay
42.13417 | 4.295807e-09 | 4.348624e-09 | Decay
42.31494 | 4.28908e-09 | 4.340363e-09 | Decay
42.49571 | 4.282372e-09 | 4.332148e-09 | Decay
42.67649 | 4.275615e-09 | 4.32398e-09 | Decay
42.85726 | 4.268847e-09 | 4.315857e-09 | Decay
43.03803 | 4.262468e-09 | 4.307779e-09 | Decay
43.21881 | 4.256196e-09 | 4.299746e-09 | Decay
43.39958 | 4.250078e-09 | 4.291757e-09 | Decay
43.58035 | 4.244016e-09 | 4.283812e-09 | Decay
43.76112 | 4.237908e-09 | 4.27591e-09 | Decay
43.9419 | 4.231779e-09 | 4.268051e-09 | Decay
44.12267 | 4.225667e-09 | 4.260234e-09 | Decay
44.30344 | 4.219564e-09 | 4.252459e-09 | Decay
44.48421 | 4.21341e-09 | 4.244726e-09 | Decay
44.66499 | 4.20722e-09 | 4.237034e-09 | Decay
44.84576 | 4.201175e-09 | 4.229383e-09 | Decay
45.02653 | 4.195257e-09 | 4.221772e-09 | Decay
45.2073 | 4.189304e-09 | 4.214201e-09 | Decay
45.38808 | 4.183313e-09 | 4.20667e-09 | Decay
45.56885 | 4.177496e-09 | 4.199177e-09 | Decay
45.74962 | 4.171904e-09 | 4.191724e-09 | Decay
45.93039 | 4.16637e-09 | 4.184309e-09 | Decay
46.11117 | 4.160929e-09 | 4.176931e-09 | Decay
46.29194 | 4.155435e-09 | 4.169592e-09 | Decay
46.47271 | 4.149841e-09 | 4.16229e-09 | Decay
46.65348 | 4.144326e-09 | 4.155024e-09 | Decay
46.83426 | 4.139006e-09 | 4.147795e-09 | Decay
47.01503 | 4.133599e-09 | 4.140603e-09 | Decay
47.1958 | 4.127911e-09 | 4.133446e-09 | Decay
47.37657 | 4.12232e-09 | 4.126325e-09 | Decay
47.55735 | 4.117137e-09 | 4.119239e-09 | Decay
47.73812 | 4.111923e-09 | 4.112188e-09 | Decay
47.91889 | 4.106519e-09 | 4.105172e-09 | Decay
48.09967 | 4.10113e-09 | 4.09819e-09 | Decay
48.28044 | 4.095883e-09 | 4.091242e-09 | Decay
48.46121 | 4.09063e-09 | 4.084327e-09 | Decay
48.64198 | 4.085267e-09 | 4.077446e-09 | Decay
48.82276 | 4.079903e-09 | 4.070598e-09 | Decay
49.00353 | 4.074329e-09 | 4.063783e-09 | Decay
49.1843 | 4.068752e-09 | 4.057e-09 | Decay
49.36507 | 4.063584e-09 | 4.050249e-09 | Decay
49.54585 | 4.05844e-09 | 4.04353e-09 | Decay
49.72662 | 4.053676e-09 | 4.036843e-09 | Decay
49.90739 | 4.048957e-09 | 4.030187e-09 | Decay
50.08816 | 4.043951e-09 | 4.023562e-09 | Decay
50.26894 | 4.038893e-09 | 4.016968e-09 | Decay
50.44971 | 4.03383e-09 | 4.010405e-09 | Decay
50.63048 | 4.028767e-09 | 4.003871e-09 | Decay
50.81125 | 4.023706e-09 | 3.997368e-09 | Decay
50.99203 | 4.018645e-09 | 3.990894e-09 | Decay
51.1728 | 4.01362e-09 | 3.98445e-09 | Decay
51.35357 | 4.008612e-09 | 3.978035e-09 | Decay
51.53434 | 4.003651e-09 | 3.97165e-09 | Decay
51.71512 | 3.998716e-09 | 3.965292e-09 | Decay
51.89589 | 3.994025e-09 | 3.958964e-09 | Decay
52.07666 | 3.9895e-09 | 3.952663e-09 | Decay
52.25743 | 3.984935e-09 | 3.946391e-09 | Decay
52.43821 | 3.980339e-09 | 3.940147e-09 | Decay
52.61898 | 3.975752e-09 | 3.93393e-09 | Decay
52.79975 | 3.971175e-09 | 3.92774e-09 | Decay
52.98053 | 3.966457e-09 | 3.921578e-09 | Decay
53.1613 | 3.961565e-09 | 3.915442e-09 | Decay
53.34207 | 3.95704e-09 | 3.909333e-09 | Decay
53.52284 | 3.953066e-09 | 3.903251e-09 | Decay
53.70362 | 3.949009e-09 | 3.897195e-09 | Decay
53.88439 | 3.944798e-09 | 3.891165e-09 | Decay
54.06516 | 3.940557e-09 | 3.88516e-09 | Decay
54.24593 | 3.936249e-09 | 3.879182e-09 | Decay
54.42671 | 3.931942e-09 | 3.873229e-09 | Decay
54.60748 | 3.927632e-09 | 3.867301e-09 | Decay
54.78825 | 3.923351e-09 | 3.861398e-09 | Decay
54.96902 | 3.919178e-09 | 3.85552e-09 | Decay
55.1498 | 3.914969e-09 | 3.849666e-09 | Decay
55.33057 | 3.910562e-09 | 3.843837e-09 | Decay
55.51134 | 3.906221e-09 | 3.838033e-09 | Decay
55.69211 | 3.902459e-09 | 3.832252e-09 | Decay
55.87289 | 3.89868e-09 | 3.826495e-09 | Decay
56.05366 | 3.894588e-09 | 3.820763e-09 | Decay
56.23443 | 3.890495e-09 | 3.815053e-09 | Decay
56.4152 | 3.886098e-09 | 3.809367e-09 | Decay
56.59598 | 3.881701e-09 | 3.803704e-09 | Decay
56.77675 | 3.877399e-09 | 3.798064e-09 | Decay
56.95752 | 3.873101e-09 | 3.792447e-09 | Decay
57.1383 | 3.868833e-09 | 3.786853e-09 | Decay
57.31907 | 3.864569e-09 | 3.781281e-09 | Decay
57.49984 | 3.860798e-09 | 3.775732e-09 | Decay
57.68061 | 3.85711e-09 | 3.770204e-09 | Decay
57.86139 | 3.852941e-09 | 3.764699e-09 | Decay
58.04216 | 3.848658e-09 | 3.759215e-09 | Decay
58.22293 | 3.844617e-09 | 3.753754e-09 | Decay
58.4037 | 3.840654e-09 | 3.748313e-09 | Decay
58.58448 | 3.836789e-09 | 3.742894e-09 | Decay
58.76525 | 3.832964e-09 | 3.737497e-09 | Decay
58.94602 | 3.8292e-09 | 3.73212e-09 | Decay
59.12679 | 3.825469e-09 | 3.726764e-09 | Decay
59.30757 | 3.821735e-09 | 3.721429e-09 | Decay
59.48834 | 3.818e-09 | 3.716115e-09 | Decay
59.66911 | 3.814165e-09 | 3.710821e-09 | Decay
59.84988 | 3.810252e-09 | 3.705548e-09 | Decay
60.03066 | 3.806686e-09 | 3.700294e-09 | Decay
60.21143 | 3.803455e-09 | 3.695061e-09 | Decay
60.3922 | 3.799911e-09 | 3.689848e-09 | Decay
60.57297 | 3.795999e-09 | 3.684654e-09 | Decay
60.75375 | 3.792206e-09 | 3.67948e-09 | Decay
60.93452 | 3.788583e-09 | 3.674326e-09 | Decay
61.11529 | 3.784936e-09 | 3.66919e-09 | Decay
61.29606 | 3.781247e-09 | 3.664075e-09 | Decay
61.47684 | 3.777644e-09 | 3.658978e-09 | Decay
61.65761 | 3.774232e-09 | 3.6539e-09 | Decay
61.83838 | 3.770755e-09 | 3.648841e-09 | Decay
62.01916 | 3.767094e-09 | 3.6438e-09 | Decay
62.19993 | 3.763396e-09 | 3.638779e-09 | Decay
62.3807 | 3.759558e-09 | 3.633775e-09 | Decay
62.56147 | 3.755835e-09 | 3.62879e-09 | Decay
62.74225 | 3.752695e-09 | 3.623824e-09 | Decay
62.92302 | 3.749484e-09 | 3.618875e-09 | Decay
63.10379 | 3.745716e-09 | 3.613944e-09 | Decay
63.28456 | 3.741964e-09 | 3.609031e-09 | Decay
63.46534 | 3.738461e-09 | 3.604136e-09 | Decay
63.64611 | 3.734961e-09 | 3.599259e-09 | Decay
63.82688 | 3.731569e-09 | 3.594399e-09 | Decay
64.00765 | 3.728178e-09 | 3.589556e-09 | Decay
64.18843 | 3.724898e-09 | 3.584731e-09 | Decay
64.3692 | 3.721622e-09 | 3.579922e-09 | Decay
64.54997 | 3.718345e-09 | 3.575131e-09 | Decay
64.73074 | 3.715067e-09 | 3.570357e-09 | Decay
64.91152 | 3.711627e-09 | 3.5656e-09 | Decay
65.09229 | 3.708162e-09 | 3.560859e-09 | Decay
65.27306 | 3.705205e-09 | 3.556135e-09 | Decay
65.45383 | 3.702361e-09 | 3.551427e-09 | Decay
65.63461 | 3.699048e-09 | 3.546736e-09 | Decay
65.81538 | 3.695593e-09 | 3.542061e-09 | Decay
65.99615 | 3.6925e-09 | 3.537403e-09 | Decay
66.17693 | 3.689548e-09 | 3.53276e-09 | Decay
66.3577 | 3.686339e-09 | 3.528133e-09 | Decay
66.53847 | 3.683003e-09 | 3.523523e-09 | Decay
66.71924 | 3.679718e-09 | 3.518928e-09 | Decay
66.90002 | 3.676465e-09 | 3.514349e-09 | Decay
67.08079 | 3.673408e-09 | 3.509785e-09 | Decay
67.26156 | 3.670499e-09 | 3.505237e-09 | Decay
67.44233 | 3.667605e-09 | 3.500704e-09 | Decay
67.62311 | 3.664726e-09 | 3.496187e-09 | Decay
67.80388 | 3.661802e-09 | 3.491684e-09 | Decay
67.98465 | 3.658828e-09 | 3.487197e-09 | Decay
68.16542 | 3.655893e-09 | 3.482725e-09 | Decay
68.3462 | 3.653009e-09 | 3.478268e-09 | Decay
68.52697 | 3.649967e-09 | 3.473826e-09 | Decay
68.70774 | 3.64666e-09 | 3.469399e-09 | Decay
68.88851 | 3.643425e-09 | 3.464986e-09 | Decay
69.06929 | 3.64034e-09 | 3.460587e-09 | Decay
69.25006 | 3.637324e-09 | 3.456204e-09 | Decay
69.43083 | 3.634495e-09 | 3.451834e-09 | Decay
69.6116 | 3.631642e-09 | 3.447479e-09 | Decay
69.79238 | 3.628704e-09 | 3.443139e-09 | Decay
69.97315 | 3.625841e-09 | 3.438812e-09 | Decay
70.15392 | 3.623331e-09 | 3.4345e-09 | Decay
70.33469 | 3.62073e-09 | 3.430201e-09 | Decay
70.51547 | 3.617504e-09 | 3.425916e-09 | Decay
70.69624 | 3.61432e-09 | 3.421646e-09 | Decay
70.87701 | 3.611654e-09 | 3.417388e-09 | Decay
71.05779 | 3.60899e-09 | 3.413145e-09 | Decay
71.23856 | 3.606363e-09 | 3.408915e-09 | Decay
71.41933 | 3.603736e-09 | 3.404699e-09 | Decay
71.6001 | 3.600806e-09 | 3.400496e-09 | Decay
71.78088 | 3.597868e-09 | 3.396306e-09 | Decay
71.96165 | 3.594974e-09 | 3.39213e-09 | Decay
72.14242 | 3.592083e-09 | 3.387967e-09 | Decay
72.32319 | 3.589645e-09 | 3.383817e-09 | Decay
72.50397 | 3.587269e-09 | 3.37968e-09 | Decay
72.68474 | 3.584533e-09 | 3.375556e-09 | Decay
72.86551 | 3.581723e-09 | 3.371445e-09 | Decay
73.04628 | 3.578879e-09 | 3.367347e-09 | Decay
73.22706 | 3.576026e-09 | 3.363262e-09 | Decay
73.40783 | 3.573272e-09 | 3.359189e-09 | Decay
73.5886 | 3.570554e-09 | 3.355129e-09 | Decay
73.76937 | 3.567819e-09 | 3.351081e-09 | Decay
73.95015 | 3.565074e-09 | 3.347046e-09 | Decay
74.13092 | 3.562225e-09 | 3.343024e-09 | Decay
74.31169 | 3.559315e-09 | 3.339013e-09 | Decay
74.49246 | 3.556645e-09 | 3.335015e-09 | Decay
74.67324 | 3.55415e-09 | 3.331029e-09 | Decay
74.85401 | 3.551554e-09 | 3.327056e-09 | Decay
75.03478 | 3.548872e-09 | 3.323094e-09 | Decay
75.21555 | 3.546038e-09 | 3.319144e-09 | Decay
75.39633 | 3.543041e-09 | 3.315206e-09 | Decay
75.5771 | 3.540229e-09 | 3.311281e-09 | Decay
75.75787 | 3.537658e-09 | 3.307366e-09 | Decay
75.93865 | 3.535051e-09 | 3.303464e-09 | Decay
76.11942 | 3.532387e-09 | 3.299573e-09 | Decay
76.30019 | 3.529899e-09 | 3.295694e-09 | Decay
76.48096 | 3.527762e-09 | 3.291827e-09 | Decay
76.66174 | 3.525427e-09 | 3.287971e-09 | Decay
76.84251 | 3.522592e-09 | 3.284126e-09 | Decay
77.02328 | 3.51996e-09 | 3.280293e-09 | Decay
77.20405 | 3.517987e-09 | 3.276471e-09 | Decay
77.38483 | 3.515849e-09 | 3.272661e-09 | Decay
77.5656 | 3.51299e-09 | 3.268861e-09 | Decay
77.74637 | 3.510206e-09 | 3.265073e-09 | Decay
77.92714 | 3.507894e-09 | 3.261296e-09 | Decay
78.10792 | 3.505588e-09 | 3.25753e-09 | Decay
78.28869 | 3.503332e-09 | 3.253775e-09 | Decay
78.46946 | 3.50106e-09 | 3.25003e-09 | Decay
78.65023 | 3.498369e-09 | 3.246297e-09 | Decay
78.83101 | 3.495679e-09 | 3.242574e-09 | Decay
79.01178 | 3.493446e-09 | 3.238862e-09 | Decay
79.19255 | 3.491219e-09 | 3.235161e-09 | Decay
79.37332 | 3.488909e-09 | 3.23147e-09 | Decay
79.5541 | 3.486593e-09 | 3.22779e-09 | Decay
79.73487 | 3.484031e-09 | 3.22412e-09 | Decay
79.91564 | 3.481439e-09 | 3.220461e-09 | Decay
80.09642 | 3.479126e-09 | 3.216813e-09 | Decay
80.27719 | 3.476868e-09 | 3.213174e-09 | Decay
80.45796 | 3.474188e-09 | 3.209546e-09 | Decay
80.63873 | 3.471397e-09 | 3.205928e-09 | Decay
80.81951 | 3.468996e-09 | 3.202321e-09 | Decay
81.00028 | 3.46673e-09 | 3.198723e-09 | Decay
81.18105 | 3.464371e-09 | 3.195136e-09 | Decay
81.36182 | 3.46197e-09 | 3.191559e-09 | Decay
81.5426 | 3.459605e-09 | 3.187991e-09 | Decay
81.72337 | 3.45726e-09 | 3.184434e-09 | Decay
81.90414 | 3.454803e-09 | 3.180886e-09 | Decay
82.08491 | 3.452269e-09 | 3.177349e-09 | Decay
82.26569 | 3.449875e-09 | 3.173821e-09 | Decay
82.44646 | 3.447599e-09 | 3.170303e-09 | Decay
82.62723 | 3.445246e-09 | 3.166795e-09 | Decay
82.808 | 3.442816e-09 | 3.163296e-09 | Decay
82.98878 | 3.440513e-09 | 3.159807e-09 | Decay
83.16955 | 3.438369e-09 | 3.156327e-09 | Decay
83.35032 | 3.436121e-09 | 3.152857e-09 | Decay
83.53109 | 3.433713e-09 | 3.149396e-09 | Decay
83.71187 | 3.431368e-09 | 3.145945e-09 | Decay
83.89264 | 3.429143e-09 | 3.142503e-09 | Decay
84.07341 | 3.427028e-09 | 3.139071e-09 | Decay
84.25418 | 3.425176e-09 | 3.135648e-09 | Decay
84.43496 | 3.42322e-09 | 3.132234e-09 | Decay
84.61573 | 3.420948e-09 | 3.128829e-09 | Decay
84.7965 | 3.418661e-09 | 3.125434e-09 | Decay
84.97728 | 3.416318e-09 | 3.122047e-09 | Decay
85.15805 | 3.414001e-09 | 3.11867e-09 | Decay
85.33882 | 3.411842e-09 | 3.115301e-09 | Decay
85.51959 | 3.409718e-09 | 3.111942e-09 | Decay
85.70037 | 3.407903e-09 | 3.108591e-09 | Decay
85.88114 | 3.406067e-09 | 3.10525e-09 | Decay
86.06191 | 3.403828e-09 | 3.101917e-09 | Decay
86.24268 | 3.40159e-09 | 3.098593e-09 | Decay
PEAK DETAILS
Pulse | Time (s) | Peak (A) | Ratio (%)
1 | 10.86051 | 1.12587e-08 | Baseline