## PSC Analysis
PSC Analysis Report - 260917_D4_7-2_SP
SUMMARY
Device | VGS (V) | DrainV (V) | I_dark (A) | I_peak (A) | I_τ target (A) | I @ Measured τ (A) | I_10% target (A) | I @ Measured t_10% (A) | Measured τ (s) | SEF τ (s) | SEF β | R² | Measured t_10% (s) | SEF t_10% (s) | ΔI (I_peak - I_dark) (A) | PPF (%) | Total Change (%) | Classification | Fitting Method
260917_D4_7-2_SP | -1.70000e+00 | 1.00000e+00 | 1.11853e-11 | 5.06289e-09 | 1.86960e-09 | 1.86960e-09 | 5.16356e-10 | N/A | 8.06638 | 9.55637 | 0.3826 | 0.9697 | N/A | 84.51064 | 5.05171e-09 | N/A | 100.00 | Single Pulse | SEF (τ, β Optimized)
MEASURED + SEF FITTED DATA (full time series)
Time (s) | Drain I (measured) (A) | SEF Fitted (A) | Phase
0.7373417 | 1.663883e-11 |  | Pre-stim
0.9225474 | 1.595692e-11 |  | Pre-stim
1.107753 | 1.527501e-11 |  | Pre-stim
1.292959 | 1.478176e-11 |  | Pre-stim
1.478164 | 1.429498e-11 |  | Pre-stim
1.66337 | 1.40487e-11 |  | Pre-stim
1.848576 | 1.381946e-11 |  | Pre-stim
2.033781 | 1.359158e-11 |  | Pre-stim
2.218987 | 1.336384e-11 |  | Pre-stim
2.404193 | 1.322103e-11 |  | Pre-stim
2.589398 | 1.309115e-11 |  | Pre-stim
2.774604 | 1.299381e-11 |  | Pre-stim
2.959809 | 1.290292e-11 |  | Pre-stim
3.145015 | 1.276026e-11 |  | Pre-stim
3.330221 | 1.260479e-11 |  | Pre-stim
3.515426 | 1.249589e-11 |  | Pre-stim
3.700632 | 1.240102e-11 |  | Pre-stim
3.885838 | 1.233228e-11 |  | Pre-stim
4.071043 | 1.227293e-11 |  | Pre-stim
4.256249 | 1.212425e-11 |  | Pre-stim
4.441455 | 1.193775e-11 |  | Pre-stim
4.62666 | 1.195539e-11 |  | Pre-stim
4.811866 | 1.207386e-11 |  | Pre-stim
4.997072 | 1.209069e-11 |  | Pre-stim
5.182277 | 1.204947e-11 |  | Pre-stim
5.367483 | 1.194711e-11 |  | Pre-stim
5.552689 | 1.180457e-11 |  | Pre-stim
5.737894 | 1.172291e-11 |  | Pre-stim
5.9231 | 1.168715e-11 |  | Pre-stim
6.108306 | 1.166406e-11 |  | Pre-stim
6.293511 | 1.16519e-11 |  | Pre-stim
6.478717 | 1.163172e-11 |  | Pre-stim
6.663922 | 1.160365e-11 |  | Pre-stim
6.849128 | 1.158424e-11 |  | Pre-stim
7.034334 | 1.157456e-11 |  | Pre-stim
7.219539 | 1.153835e-11 |  | Pre-stim
7.404745 | 1.146807e-11 |  | Pre-stim
7.589951 | 1.144612e-11 |  | Pre-stim
7.775156 | 1.149529e-11 |  | Pre-stim
7.960362 | 1.149345e-11 |  | Pre-stim
8.145568 | 1.140529e-11 |  | Pre-stim
8.330773 | 1.133763e-11 |  | Pre-stim
8.515979 | 1.131006e-11 |  | Pre-stim
8.701185 | 1.127317e-11 |  | Pre-stim
8.88639 | 1.121506e-11 |  | Pre-stim
9.071596 | 1.117019e-11 |  | Pre-stim
9.256802 | 1.116076e-11 |  | Pre-stim
9.442007 | 1.116546e-11 |  | Pre-stim
9.627213 | 1.121512e-11 |  | Pre-stim
9.812418 | 1.124249e-11 |  | Pre-stim
9.997624 | 1.118388e-11 |  | Pre-stim
10.18283 | 1.112922e-11 |  | Pre-stim
10.36804 | 1.109346e-11 |  | Pre-stim
10.55324 | 1.10702e-11 |  | Stimulation
10.73845 | 1.112384e-11 |  | Stimulation
10.92365 | 3.573855e-11 |  | Stimulation
11.10886 | 2.65788e-10 |  | Stimulation
11.29406 | 5.041758e-10 |  | Stimulation
11.47927 | 8.475818e-10 |  | Stimulation
11.66447 | 1.256061e-09 |  | Stimulation
11.84968 | 3.203897e-09 |  | Stimulation
12.03489 | 5.062891e-09 | 5.062891e-09 | Decay
12.22009 | 4.811941e-09 | 4.060643e-09 | Decay
12.4053 | 4.557981e-09 | 3.797586e-09 | Decay
12.5905 | 4.232002e-09 | 3.618734e-09 | Decay
12.77571 | 3.911317e-09 | 3.480123e-09 | Decay
12.96091 | 3.718272e-09 | 3.365825e-09 | Decay
13.14612 | 3.527525e-09 | 3.268049e-09 | Decay
13.33133 | 3.392682e-09 | 3.182334e-09 | Decay
13.51653 | 3.25908e-09 | 3.105865e-09 | Decay
13.70174 | 3.156087e-09 | 3.036737e-09 | Decay
13.88694 | 3.053917e-09 | 2.973599e-09 | Decay
14.07215 | 2.972155e-09 | 2.91545e-09 | Decay
14.25735 | 2.890932e-09 | 2.861531e-09 | Decay
14.44256 | 2.823248e-09 | 2.811247e-09 | Decay
14.62777 | 2.755958e-09 | 2.764124e-09 | Decay
14.81297 | 2.698623e-09 | 2.719779e-09 | Decay
14.99818 | 2.641579e-09 | 2.677895e-09 | Decay
15.18338 | 2.591938e-09 | 2.63821e-09 | Decay
15.36859 | 2.542528e-09 | 2.6005e-09 | Decay
15.55379 | 2.499057e-09 | 2.564577e-09 | Decay
15.739 | 2.455755e-09 | 2.530278e-09 | Decay
15.9242 | 2.416833e-09 | 2.497462e-09 | Decay
16.10941 | 2.378074e-09 | 2.466006e-09 | Decay
16.29462 | 2.343597e-09 | 2.435803e-09 | Decay
16.47982 | 2.309235e-09 | 2.406757e-09 | Decay
16.66503 | 2.277957e-09 | 2.378783e-09 | Decay
16.85023 | 2.246779e-09 | 2.351808e-09 | Decay
17.03544 | 2.218304e-09 | 2.325761e-09 | Decay
17.22064 | 2.189913e-09 | 2.300584e-09 | Decay
17.40585 | 2.163805e-09 | 2.276222e-09 | Decay
17.59106 | 2.137767e-09 | 2.252623e-09 | Decay
17.77626 | 2.113665e-09 | 2.229744e-09 | Decay
17.96147 | 2.089617e-09 | 2.207543e-09 | Decay
18.14667 | 2.067132e-09 | 2.185982e-09 | Decay
18.33188 | 2.04471e-09 | 2.165026e-09 | Decay
18.51708 | 2.024124e-09 | 2.144644e-09 | Decay
18.70229 | 2.003574e-09 | 2.124806e-09 | Decay
18.8875 | 1.984066e-09 | 2.105486e-09 | Decay
19.0727 | 1.9646e-09 | 2.086657e-09 | Decay
19.25791 | 1.946357e-09 | 2.068298e-09 | Decay
19.44311 | 1.928159e-09 | 2.050385e-09 | Decay
19.62832 | 1.911279e-09 | 2.032899e-09 | Decay
19.81352 | 1.894429e-09 | 2.015821e-09 | Decay
19.99873 | 1.87844e-09 | 1.999133e-09 | Decay
20.18393 | 1.862481e-09 | 1.982819e-09 | Decay
20.36914 | 1.847409e-09 | 1.966864e-09 | Decay
20.55435 | 1.832362e-09 | 1.951252e-09 | Decay
20.73955 | 1.818033e-09 | 1.935971e-09 | Decay
20.92476 | 1.803736e-09 | 1.921007e-09 | Decay
21.10996 | 1.790422e-09 | 1.906349e-09 | Decay
21.29517 | 1.777123e-09 | 1.891984e-09 | Decay
21.48037 | 1.764305e-09 | 1.877903e-09 | Decay
21.66558 | 1.751504e-09 | 1.864095e-09 | Decay
21.85079 | 1.739232e-09 | 1.85055e-09 | Decay
22.03599 | 1.72698e-09 | 1.837259e-09 | Decay
22.2212 | 1.715406e-09 | 1.824213e-09 | Decay
22.4064 | 1.703848e-09 | 1.811405e-09 | Decay
22.59161 | 1.692816e-09 | 1.798827e-09 | Decay
22.77681 | 1.681797e-09 | 1.78647e-09 | Decay
22.96202 | 1.67118e-09 | 1.774328e-09 | Decay
23.14723 | 1.660582e-09 | 1.762395e-09 | Decay
23.33243 | 1.650633e-09 | 1.750663e-09 | Decay
23.51764 | 1.640693e-09 | 1.739127e-09 | Decay
23.70284 | 1.631062e-09 | 1.72778e-09 | Decay
23.88805 | 1.621439e-09 | 1.716617e-09 | Decay
24.07325 | 1.612112e-09 | 1.705633e-09 | Decay
24.25846 | 1.602793e-09 | 1.694823e-09 | Decay
24.44366 | 1.593738e-09 | 1.684182e-09 | Decay
24.62887 | 1.584699e-09 | 1.673704e-09 | Decay
24.81408 | 1.576225e-09 | 1.663386e-09 | Decay
24.99928 | 1.567757e-09 | 1.653222e-09 | Decay
25.18449 | 1.559454e-09 | 1.64321e-09 | Decay
25.36969 | 1.551159e-09 | 1.633345e-09 | Decay
25.5549 | 1.543164e-09 | 1.623623e-09 | Decay
25.7401 | 1.535179e-09 | 1.61404e-09 | Decay
25.92531 | 1.527547e-09 | 1.604593e-09 | Decay
26.11052 | 1.519922e-09 | 1.595279e-09 | Decay
26.29572 | 1.512532e-09 | 1.586093e-09 | Decay
26.48093 | 1.505151e-09 | 1.577034e-09 | Decay
26.66613 | 1.498103e-09 | 1.568098e-09 | Decay
26.85134 | 1.491059e-09 | 1.559281e-09 | Decay
27.03654 | 1.484174e-09 | 1.550582e-09 | Decay
27.22175 | 1.477291e-09 | 1.541997e-09 | Decay
27.40696 | 1.470469e-09 | 1.533524e-09 | Decay
27.59216 | 1.463654e-09 | 1.52516e-09 | Decay
27.77737 | 1.457121e-09 | 1.516903e-09 | Decay
27.96257 | 1.450595e-09 | 1.50875e-09 | Decay
28.14778 | 1.444323e-09 | 1.500699e-09 | Decay
28.33298 | 1.438059e-09 | 1.492747e-09 | Decay
28.51819 | 1.432111e-09 | 1.484894e-09 | Decay
28.70339 | 1.426157e-09 | 1.477136e-09 | Decay
28.8886 | 1.419963e-09 | 1.469471e-09 | Decay
29.07381 | 1.413783e-09 | 1.461898e-09 | Decay
29.25901 | 1.408183e-09 | 1.454414e-09 | Decay
29.44422 | 1.40258e-09 | 1.447018e-09 | Decay
29.62942 | 1.396887e-09 | 1.439708e-09 | Decay
29.81463 | 1.391201e-09 | 1.432482e-09 | Decay
29.99983 | 1.385806e-09 | 1.425339e-09 | Decay
30.18504 | 1.380412e-09 | 1.418277e-09 | Decay
30.37025 | 1.37504e-09 | 1.411294e-09 | Decay
30.55545 | 1.369674e-09 | 1.404389e-09 | Decay
30.74066 | 1.364621e-09 | 1.397559e-09 | Decay
30.92586 | 1.359569e-09 | 1.390805e-09 | Decay
31.11107 | 1.354609e-09 | 1.384124e-09 | Decay
31.29627 | 1.349647e-09 | 1.377515e-09 | Decay
31.48148 | 1.34465e-09 | 1.370977e-09 | Decay
31.66668 | 1.339658e-09 | 1.364508e-09 | Decay
31.85189 | 1.334946e-09 | 1.358107e-09 | Decay
32.0371 | 1.330235e-09 | 1.351773e-09 | Decay
32.2223 | 1.325583e-09 | 1.345505e-09 | Decay
32.40751 | 1.320931e-09 | 1.339301e-09 | Decay
32.59271 | 1.316248e-09 | 1.33316e-09 | Decay
32.77792 | 1.311572e-09 | 1.327082e-09 | Decay
32.96312 | 1.307233e-09 | 1.321065e-09 | Decay
33.14833 | 1.30289e-09 | 1.315108e-09 | Decay
33.33354 | 1.298391e-09 | 1.309209e-09 | Decay
33.51874 | 1.293898e-09 | 1.303369e-09 | Decay
33.70395 | 1.289715e-09 | 1.297586e-09 | Decay
33.88915 | 1.285536e-09 | 1.291859e-09 | Decay
34.07436 | 1.281569e-09 | 1.286188e-09 | Decay
34.25956 | 1.2776e-09 | 1.28057e-09 | Decay
34.44477 | 1.273564e-09 | 1.275006e-09 | Decay
34.62998 | 1.269529e-09 | 1.269495e-09 | Decay
34.81518 | 1.265516e-09 | 1.264035e-09 | Decay
35.00039 | 1.261504e-09 | 1.258626e-09 | Decay
35.18559 | 1.257566e-09 | 1.253267e-09 | Decay
35.3708 | 1.253631e-09 | 1.247957e-09 | Decay
35.556 | 1.249806e-09 | 1.242696e-09 | Decay
35.74121 | 1.245983e-09 | 1.237482e-09 | Decay
35.92641 | 1.24222e-09 | 1.232316e-09 | Decay
36.11162 | 1.238459e-09 | 1.227196e-09 | Decay
36.29683 | 1.234836e-09 | 1.222121e-09 | Decay
36.48203 | 1.231216e-09 | 1.217091e-09 | Decay
36.66724 | 1.227761e-09 | 1.212106e-09 | Decay
36.85244 | 1.224306e-09 | 1.207164e-09 | Decay
37.03765 | 1.220815e-09 | 1.202265e-09 | Decay
37.22285 | 1.217325e-09 | 1.197408e-09 | Decay
37.40806 | 1.21384e-09 | 1.192593e-09 | Decay
37.59327 | 1.210358e-09 | 1.187819e-09 | Decay
37.77847 | 1.207103e-09 | 1.183085e-09 | Decay
37.96368 | 1.203849e-09 | 1.178391e-09 | Decay
38.14888 | 1.200607e-09 | 1.173737e-09 | Decay
38.33409 | 1.197363e-09 | 1.169121e-09 | Decay
38.51929 | 1.194006e-09 | 1.164544e-09 | Decay
38.7045 | 1.190654e-09 | 1.160004e-09 | Decay
38.88971 | 1.18764e-09 | 1.155502e-09 | Decay
39.07491 | 1.184625e-09 | 1.151036e-09 | Decay
39.26012 | 1.181547e-09 | 1.146606e-09 | Decay
39.44532 | 1.178469e-09 | 1.142212e-09 | Decay
39.63053 | 1.175426e-09 | 1.137854e-09 | Decay
39.81573 | 1.172384e-09 | 1.13353e-09 | Decay
40.00094 | 1.169418e-09 | 1.12924e-09 | Decay
40.18614 | 1.166452e-09 | 1.124984e-09 | Decay
40.37135 | 1.163543e-09 | 1.120761e-09 | Decay
40.55656 | 1.160636e-09 | 1.116571e-09 | Decay
40.74176 | 1.157966e-09 | 1.112414e-09 | Decay
40.92697 | 1.155295e-09 | 1.108289e-09 | Decay
41.11217 | 1.152501e-09 | 1.104195e-09 | Decay
41.29738 | 1.149706e-09 | 1.100133e-09 | Decay
41.48258 | 1.146803e-09 | 1.096101e-09 | Decay
41.66779 | 1.143902e-09 | 1.0921e-09 | Decay
41.853 | 1.141191e-09 | 1.08813e-09 | Decay
42.0382 | 1.13848e-09 | 1.084188e-09 | Decay
42.22341 | 1.135786e-09 | 1.080276e-09 | Decay
42.40861 | 1.133092e-09 | 1.076394e-09 | Decay
42.59382 | 1.130491e-09 | 1.072539e-09 | Decay
42.77902 | 1.12789e-09 | 1.068713e-09 | Decay
42.96423 | 1.125349e-09 | 1.064915e-09 | Decay
43.14944 | 1.122808e-09 | 1.061145e-09 | Decay
43.33464 | 1.120291e-09 | 1.057401e-09 | Decay
43.51985 | 1.117774e-09 | 1.053685e-09 | Decay
43.70505 | 1.115258e-09 | 1.049995e-09 | Decay
43.89026 | 1.112745e-09 | 1.046332e-09 | Decay
44.07546 | 1.110417e-09 | 1.042694e-09 | Decay
44.26067 | 1.108088e-09 | 1.039082e-09 | Decay
44.44587 | 1.10561e-09 | 1.035496e-09 | Decay
44.63108 | 1.103133e-09 | 1.031934e-09 | Decay
44.81629 | 1.100841e-09 | 1.028398e-09 | Decay
45.00149 | 1.098548e-09 | 1.024886e-09 | Decay
45.1867 | 1.096162e-09 | 1.021398e-09 | Decay
45.3719 | 1.093777e-09 | 1.017934e-09 | Decay
45.55711 | 1.091537e-09 | 1.014494e-09 | Decay
45.74231 | 1.089296e-09 | 1.011077e-09 | Decay
45.92752 | 1.086969e-09 | 1.007683e-09 | Decay
46.11273 | 1.084642e-09 | 1.004312e-09 | Decay
46.29793 | 1.082397e-09 | 1.000964e-09 | Decay
46.48314 | 1.080153e-09 | 9.976385e-10 | Decay
46.66834 | 1.077941e-09 | 9.943349e-10 | Decay
46.85355 | 1.07573e-09 | 9.910532e-10 | Decay
47.03875 | 1.073748e-09 | 9.877931e-10 | Decay
47.22396 | 1.071764e-09 | 9.845544e-10 | Decay
47.40917 | 1.069563e-09 | 9.81337e-10 | Decay
47.59437 | 1.067363e-09 | 9.781405e-10 | Decay
47.77958 | 1.065242e-09 | 9.749648e-10 | Decay
47.96478 | 1.063122e-09 | 9.718095e-10 | Decay
48.14999 | 1.061038e-09 | 9.686746e-10 | Decay
48.33519 | 1.058954e-09 | 9.655598e-10 | Decay
48.5204 | 1.056859e-09 | 9.624648e-10 | Decay
48.7056 | 1.054764e-09 | 9.593896e-10 | Decay
48.89081 | 1.052711e-09 | 9.563338e-10 | Decay
49.07602 | 1.050659e-09 | 9.532972e-10 | Decay
49.26122 | 1.048718e-09 | 9.502798e-10 | Decay
49.44643 | 1.046778e-09 | 9.472812e-10 | Decay
49.63163 | 1.044926e-09 | 9.443013e-10 | Decay
49.81684 | 1.043074e-09 | 9.413398e-10 | Decay
50.00204 | 1.041065e-09 | 9.383967e-10 | Decay
50.18725 | 1.039056e-09 | 9.354717e-10 | Decay
50.37246 | 1.037062e-09 | 9.325647e-10 | Decay
50.55766 | 1.035068e-09 | 9.296754e-10 | Decay
50.74287 | 1.033146e-09 | 9.268037e-10 | Decay
50.92807 | 1.031223e-09 | 9.239494e-10 | Decay
51.11328 | 1.029496e-09 | 9.211123e-10 | Decay
51.29848 | 1.027769e-09 | 9.182923e-10 | Decay
51.48369 | 1.025985e-09 | 9.154892e-10 | Decay
51.66889 | 1.024202e-09 | 9.127029e-10 | Decay
51.8541 | 1.022317e-09 | 9.099331e-10 | Decay
52.03931 | 1.020432e-09 | 9.071797e-10 | Decay
52.22451 | 1.018626e-09 | 9.044426e-10 | Decay
52.40972 | 1.01682e-09 | 9.017216e-10 | Decay
PEAK DETAILS
Pulse | Time (s) | Peak (A) | Ratio (%)
1 | 12.03489 | 5.06289e-09 | Baseline