## PSC Analysis
PSC Analysis Report - 260917_D4_8-3_SP
SUMMARY
Device | VGS (V) | DrainV (V) | I_dark (A) | I_peak (A) | I_τ target (A) | I @ Measured τ (A) | I_10% target (A) | I @ Measured t_10% (A) | Measured τ (s) | SEF τ (s) | SEF β | R² | Measured t_10% (s) | SEF t_10% (s) | ΔI (I_peak - I_dark) (A) | PPF (%) | Total Change (%) | Classification | Fitting Method
260917_D4_8-3_SP | -1.00000e+00 | 1.00000e+00 | 1.12451e-11 | 1.24854e-08 | 4.60024e-09 | 4.60024e-09 | 1.25866e-09 | N/A | 10.05701 | 11.43886 | 0.3558 | 0.9838 | N/A | 119.22459 | 1.24742e-08 | N/A | 100.00 | Single Pulse | SEF (τ, β Optimized)
MEASURED + SEF FITTED DATA (full time series)
Time (s) | Drain I (measured) (A) | SEF Fitted (A) | Phase
0.7371654 | 1.446675e-11 |  | Pre-stim
0.9173265 | 1.410413e-11 |  | Pre-stim
1.097488 | 1.374151e-11 |  | Pre-stim
1.277649 | 1.346421e-11 |  | Pre-stim
1.45781 | 1.319534e-11 |  | Pre-stim
1.637971 | 1.29855e-11 |  | Pre-stim
1.818132 | 1.278863e-11 |  | Pre-stim
1.998293 | 1.26397e-11 |  | Pre-stim
2.178455 | 1.250852e-11 |  | Pre-stim
2.358616 | 1.236173e-11 |  | Pre-stim
2.538777 | 1.220615e-11 |  | Pre-stim
2.718938 | 1.20952e-11 |  | Pre-stim
2.899099 | 1.20208e-11 |  | Pre-stim
3.07926 | 1.198561e-11 |  | Pre-stim
3.259421 | 1.199648e-11 |  | Pre-stim
3.439582 | 1.193901e-11 |  | Pre-stim
3.619744 | 1.176507e-11 |  | Pre-stim
3.799905 | 1.164635e-11 |  | Pre-stim
3.980066 | 1.166979e-11 |  | Pre-stim
4.160227 | 1.167992e-11 |  | Pre-stim
4.340388 | 1.163329e-11 |  | Pre-stim
4.520549 | 1.158662e-11 |  | Pre-stim
4.70071 | 1.153951e-11 |  | Pre-stim
4.880872 | 1.149315e-11 |  | Pre-stim
5.061033 | 1.152141e-11 |  | Pre-stim
5.241194 | 1.154968e-11 |  | Pre-stim
5.421355 | 1.157172e-11 |  | Pre-stim
5.601516 | 1.159322e-11 |  | Pre-stim
5.781677 | 1.153654e-11 |  | Pre-stim
5.961838 | 1.146383e-11 |  | Pre-stim
6.142 | 1.137681e-11 |  | Pre-stim
6.322161 | 1.128477e-11 |  | Pre-stim
6.502322 | 1.130481e-11 |  | Pre-stim
6.682483 | 1.138524e-11 |  | Pre-stim
6.862644 | 1.136876e-11 |  | Pre-stim
7.042805 | 1.1276e-11 |  | Pre-stim
7.222966 | 1.123428e-11 |  | Pre-stim
7.403128 | 1.125022e-11 |  | Pre-stim
7.583289 | 1.125791e-11 |  | Pre-stim
7.76345 | 1.125211e-11 |  | Pre-stim
7.943611 | 1.123099e-11 |  | Pre-stim
8.123772 | 1.117229e-11 |  | Pre-stim
8.303933 | 1.113321e-11 |  | Pre-stim
8.484094 | 1.117283e-11 |  | Pre-stim
8.664256 | 1.120059e-11 |  | Pre-stim
8.844417 | 1.113199e-11 |  | Pre-stim
9.024578 | 1.10646e-11 |  | Stimulation
9.204739 | 1.105856e-11 |  | Stimulation
9.3849 | 1.105252e-11 |  | Stimulation
9.565061 | 3.287063e-10 |  | Stimulation
9.745222 | 6.70453e-10 |  | Stimulation
9.925384 | 2.300937e-09 |  | Stimulation
10.10554 | 4.177645e-09 |  | Stimulation
10.28571 | 7.620247e-09 |  | Stimulation
10.46587 | 1.164493e-08 |  | Stimulation
10.64603 | 1.248542e-08 | 1.248542e-08 | Decay
10.82619 | 1.134301e-08 | 9.938969e-09 | Decay
11.00635 | 1.051503e-08 | 9.324749e-09 | Decay
11.18651 | 9.914591e-09 | 8.911834e-09 | Decay
11.36667 | 9.439089e-09 | 8.593833e-09 | Decay
11.54683 | 9.046702e-09 | 8.332691e-09 | Decay
11.72699 | 8.712377e-09 | 8.109943e-09 | Decay
11.90716 | 8.427475e-09 | 7.915087e-09 | Decay
12.08732 | 8.176463e-09 | 7.741524e-09 | Decay
12.26748 | 7.960272e-09 | 7.584816e-09 | Decay
12.44764 | 7.750188e-09 | 7.441816e-09 | Decay
12.6278 | 7.570416e-09 | 7.31021e-09 | Decay
12.80796 | 7.399164e-09 | 7.188239e-09 | Decay
12.98812 | 7.246458e-09 | 7.074534e-09 | Decay
13.16828 | 7.100815e-09 | 6.968006e-09 | Decay
13.34845 | 6.969238e-09 | 6.867775e-09 | Decay
13.52861 | 6.844658e-09 | 6.773115e-09 | Decay
13.70877 | 6.729222e-09 | 6.683425e-09 | Decay
13.88893 | 6.619599e-09 | 6.598196e-09 | Decay
14.06909 | 6.517245e-09 | 6.516998e-09 | Decay
14.24925 | 6.420714e-09 | 6.439459e-09 | Decay
14.42941 | 6.328443e-09 | 6.365261e-09 | Decay
14.60957 | 6.240452e-09 | 6.294123e-09 | Decay
14.78973 | 6.156509e-09 | 6.225801e-09 | Decay
14.9699 | 6.077665e-09 | 6.16008e-09 | Decay
15.15006 | 6.001581e-09 | 6.096767e-09 | Decay
15.33022 | 5.929888e-09 | 6.035693e-09 | Decay
15.51038 | 5.860197e-09 | 5.976705e-09 | Decay
15.69054 | 5.794576e-09 | 5.919665e-09 | Decay
15.8707 | 5.730233e-09 | 5.86445e-09 | Decay
16.05086 | 5.669287e-09 | 5.810947e-09 | Decay
16.23102 | 5.609456e-09 | 5.759054e-09 | Decay
16.41118 | 5.553651e-09 | 5.70868e-09 | Decay
16.59135 | 5.498395e-09 | 5.659737e-09 | Decay
16.77151 | 5.446006e-09 | 5.61215e-09 | Decay
16.95167 | 5.393936e-09 | 5.565845e-09 | Decay
17.13183 | 5.344609e-09 | 5.520758e-09 | Decay
17.31199 | 5.295445e-09 | 5.476826e-09 | Decay
17.49215 | 5.249548e-09 | 5.433995e-09 | Decay
17.67231 | 5.203651e-09 | 5.39221e-09 | Decay
17.85247 | 5.160048e-09 | 5.351424e-09 | Decay
18.03263 | 5.116465e-09 | 5.311592e-09 | Decay
18.2128 | 5.075514e-09 | 5.272671e-09 | Decay
18.39296 | 5.034747e-09 | 5.234622e-09 | Decay
18.57312 | 4.996262e-09 | 5.197407e-09 | Decay
18.75328 | 4.958094e-09 | 5.160993e-09 | Decay
18.93344 | 4.921566e-09 | 5.125347e-09 | Decay
19.1136 | 4.885393e-09 | 5.090438e-09 | Decay
19.29376 | 4.850218e-09 | 5.056238e-09 | Decay
19.47392 | 4.815348e-09 | 5.02272e-09 | Decay
19.65409 | 4.781232e-09 | 4.989858e-09 | Decay
19.83425 | 4.747425e-09 | 4.957628e-09 | Decay
20.01441 | 4.715599e-09 | 4.926007e-09 | Decay
20.19457 | 4.684826e-09 | 4.894974e-09 | Decay
20.37473 | 4.654435e-09 | 4.864508e-09 | Decay
20.55489 | 4.624302e-09 | 4.83459e-09 | Decay
20.73505 | 4.595035e-09 | 4.805202e-09 | Decay
20.91521 | 4.566505e-09 | 4.776326e-09 | Decay
21.09537 | 4.538672e-09 | 4.747946e-09 | Decay
21.27554 | 4.511583e-09 | 4.720045e-09 | Decay
21.4557 | 4.484928e-09 | 4.692609e-09 | Decay
21.63586 | 4.458857e-09 | 4.665623e-09 | Decay
21.81602 | 4.432994e-09 | 4.639074e-09 | Decay
21.99618 | 4.407484e-09 | 4.612948e-09 | Decay
22.17634 | 4.38252e-09 | 4.587234e-09 | Decay
22.3565 | 4.358743e-09 | 4.561918e-09 | Decay
22.53666 | 4.334964e-09 | 4.536991e-09 | Decay
22.71682 | 4.311177e-09 | 4.51244e-09 | Decay
22.89699 | 4.287646e-09 | 4.488255e-09 | Decay
23.07715 | 4.265132e-09 | 4.464426e-09 | Decay
23.25731 | 4.242705e-09 | 4.440944e-09 | Decay
23.43747 | 4.220795e-09 | 4.417799e-09 | Decay
23.61763 | 4.199e-09 | 4.394982e-09 | Decay
23.79779 | 4.178392e-09 | 4.372485e-09 | Decay
23.97795 | 4.1578e-09 | 4.3503e-09 | Decay
24.15811 | 4.13767e-09 | 4.328419e-09 | Decay
24.33827 | 4.117539e-09 | 4.306833e-09 | Decay
24.51844 | 4.097679e-09 | 4.285536e-09 | Decay
24.6986 | 4.077824e-09 | 4.264521e-09 | Decay
24.87876 | 4.059056e-09 | 4.243781e-09 | Decay
25.05892 | 4.040383e-09 | 4.22331e-09 | Decay
25.23908 | 4.022278e-09 | 4.2031e-09 | Decay
25.41924 | 4.004263e-09 | 4.183146e-09 | Decay
25.5994 | 3.986083e-09 | 4.163442e-09 | Decay
25.77956 | 3.967863e-09 | 4.143983e-09 | Decay
25.95973 | 3.950957e-09 | 4.124762e-09 | Decay
26.13989 | 3.934486e-09 | 4.105775e-09 | Decay
26.32005 | 3.917613e-09 | 4.087016e-09 | Decay
26.50021 | 3.900563e-09 | 4.068481e-09 | Decay
26.68037 | 3.88402e-09 | 4.050164e-09 | Decay
26.86053 | 3.867765e-09 | 4.032061e-09 | Decay
27.04069 | 3.851866e-09 | 4.014168e-09 | Decay
27.22085 | 3.836223e-09 | 3.996479e-09 | Decay
27.40101 | 3.820698e-09 | 3.978991e-09 | Decay
27.58118 | 3.805281e-09 | 3.9617e-09 | Decay
27.76134 | 3.789919e-09 | 3.944602e-09 | Decay
27.9415 | 3.774619e-09 | 3.927692e-09 | Decay
28.12166 | 3.759659e-09 | 3.910968e-09 | Decay
28.30182 | 3.745183e-09 | 3.894424e-09 | Decay
28.48198 | 3.73099e-09 | 3.878059e-09 | Decay
28.66214 | 3.717308e-09 | 3.861868e-09 | Decay
28.8423 | 3.703669e-09 | 3.845849e-09 | Decay
29.02246 | 3.690129e-09 | 3.829997e-09 | Decay
29.20263 | 3.676607e-09 | 3.81431e-09 | Decay
29.38279 | 3.663141e-09 | 3.798784e-09 | Decay
29.56295 | 3.649716e-09 | 3.783417e-09 | Decay
29.74311 | 3.636475e-09 | 3.768206e-09 | Decay
29.92327 | 3.623358e-09 | 3.753148e-09 | Decay
30.10343 | 3.61107e-09 | 3.73824e-09 | Decay
30.28359 | 3.598798e-09 | 3.72348e-09 | Decay
30.46375 | 3.586729e-09 | 3.708865e-09 | Decay
30.64391 | 3.574658e-09 | 3.694391e-09 | Decay
30.82408 | 3.562502e-09 | 3.680058e-09 | Decay
31.00424 | 3.550346e-09 | 3.665863e-09 | Decay
31.1844 | 3.538374e-09 | 3.651802e-09 | Decay
31.36456 | 3.52641e-09 | 3.637874e-09 | Decay
31.54472 | 3.514999e-09 | 3.624077e-09 | Decay
31.72488 | 3.503647e-09 | 3.610409e-09 | Decay
31.90504 | 3.492342e-09 | 3.596867e-09 | Decay
32.0852 | 3.481044e-09 | 3.583449e-09 | Decay
32.26536 | 3.470004e-09 | 3.570153e-09 | Decay
32.44553 | 3.459031e-09 | 3.556978e-09 | Decay
32.62569 | 3.448163e-09 | 3.543921e-09 | Decay
32.80585 | 3.437333e-09 | 3.53098e-09 | Decay
32.98601 | 3.426611e-09 | 3.518154e-09 | Decay
33.16617 | 3.415942e-09 | 3.505441e-09 | Decay
33.34633 | 3.405532e-09 | 3.492839e-09 | Decay
33.52649 | 3.395281e-09 | 3.480346e-09 | Decay
33.70665 | 3.385083e-09 | 3.467961e-09 | Decay
33.88682 | 3.374927e-09 | 3.455682e-09 | Decay
34.06698 | 3.364988e-09 | 3.443508e-09 | Decay
34.24714 | 3.355255e-09 | 3.431436e-09 | Decay
34.4273 | 3.345594e-09 | 3.419466e-09 | Decay
34.60746 | 3.336018e-09 | 3.407596e-09 | Decay
34.78762 | 3.326458e-09 | 3.395824e-09 | Decay
34.96778 | 3.316924e-09 | 3.384149e-09 | Decay
35.14794 | 3.30755e-09 | 3.372569e-09 | Decay
35.3281 | 3.298485e-09 | 3.361084e-09 | Decay
35.50827 | 3.289405e-09 | 3.349692e-09 | Decay
35.68843 | 3.280286e-09 | 3.338391e-09 | Decay
35.86859 | 3.27117e-09 | 3.32718e-09 | Decay
36.04875 | 3.262063e-09 | 3.316059e-09 | Decay
36.22891 | 3.253026e-09 | 3.305025e-09 | Decay
36.40907 | 3.244321e-09 | 3.294077e-09 | Decay
36.58923 | 3.235614e-09 | 3.283215e-09 | Decay
36.76939 | 3.226885e-09 | 3.272437e-09 | Decay
36.94955 | 3.218203e-09 | 3.261743e-09 | Decay
37.12972 | 3.210257e-09 | 3.25113e-09 | Decay
37.30988 | 3.202311e-09 | 3.240598e-09 | Decay
37.49004 | 3.194132e-09 | 3.230145e-09 | Decay
37.6702 | 3.185953e-09 | 3.219772e-09 | Decay
37.85036 | 3.177563e-09 | 3.209476e-09 | Decay
38.03052 | 3.169161e-09 | 3.199257e-09 | Decay
38.21068 | 3.160867e-09 | 3.189113e-09 | Decay
38.39084 | 3.152587e-09 | 3.179044e-09 | Decay
38.571 | 3.144876e-09 | 3.169049e-09 | Decay
38.75117 | 3.137278e-09 | 3.159127e-09 | Decay
38.93133 | 3.129499e-09 | 3.149276e-09 | Decay
39.11149 | 3.121668e-09 | 3.139497e-09 | Decay
39.29165 | 3.114056e-09 | 3.129787e-09 | Decay
39.47181 | 3.106529e-09 | 3.120147e-09 | Decay
39.65197 | 3.098947e-09 | 3.110575e-09 | Decay
39.83213 | 3.091337e-09 | 3.101071e-09 | Decay
40.01229 | 3.083755e-09 | 3.091633e-09 | Decay
40.19246 | 3.076192e-09 | 3.082261e-09 | Decay
40.37262 | 3.068837e-09 | 3.072955e-09 | Decay
40.55278 | 3.061652e-09 | 3.063712e-09 | Decay
40.73294 | 3.054615e-09 | 3.054534e-09 | Decay
40.9131 | 3.04773e-09 | 3.045417e-09 | Decay
41.09326 | 3.040867e-09 | 3.036363e-09 | Decay
41.27342 | 3.034033e-09 | 3.027371e-09 | Decay
41.45358 | 3.027052e-09 | 3.018439e-09 | Decay
41.63374 | 3.019836e-09 | 3.009566e-09 | Decay
41.81391 | 3.012817e-09 | 3.000753e-09 | Decay
41.99407 | 3.006203e-09 | 2.991999e-09 | Decay
42.17423 | 2.999564e-09 | 2.983302e-09 | Decay
42.35439 | 2.992858e-09 | 2.974663e-09 | Decay
42.53455 | 2.986187e-09 | 2.96608e-09 | Decay
42.71471 | 2.979643e-09 | 2.957553e-09 | Decay
42.89487 | 2.973114e-09 | 2.949081e-09 | Decay
43.07503 | 2.966662e-09 | 2.940664e-09 | Decay
43.25519 | 2.960183e-09 | 2.932301e-09 | Decay
43.43536 | 2.953461e-09 | 2.923991e-09 | Decay
43.61552 | 2.946759e-09 | 2.915734e-09 | Decay
43.79568 | 2.940517e-09 | 2.90753e-09 | Decay
43.97584 | 2.934274e-09 | 2.899377e-09 | Decay
44.156 | 2.928205e-09 | 2.891276e-09 | Decay
44.33616 | 2.922138e-09 | 2.883225e-09 | Decay
44.51632 | 2.91589e-09 | 2.875224e-09 | Decay
44.69648 | 2.909629e-09 | 2.867273e-09 | Decay
44.87664 | 2.903586e-09 | 2.85937e-09 | Decay
45.05681 | 2.897574e-09 | 2.851517e-09 | Decay
45.23697 | 2.891692e-09 | 2.843711e-09 | Decay
45.41713 | 2.88584e-09 | 2.835953e-09 | Decay
45.59729 | 2.880281e-09 | 2.828241e-09 | Decay
45.77745 | 2.874814e-09 | 2.820576e-09 | Decay
45.95761 | 2.869055e-09 | 2.812958e-09 | Decay
46.13777 | 2.863175e-09 | 2.805385e-09 | Decay
46.31793 | 2.857165e-09 | 2.797856e-09 | Decay
46.4981 | 2.851086e-09 | 2.790373e-09 | Decay
46.67826 | 2.84541e-09 | 2.782934e-09 | Decay
46.85842 | 2.840009e-09 | 2.775538e-09 | Decay
47.03858 | 2.834553e-09 | 2.768186e-09 | Decay
47.21874 | 2.829049e-09 | 2.760877e-09 | Decay
47.3989 | 2.82365e-09 | 2.75361e-09 | Decay
47.57906 | 2.818364e-09 | 2.746385e-09 | Decay
47.75922 | 2.813088e-09 | 2.739201e-09 | Decay
47.93938 | 2.807823e-09 | 2.732059e-09 | Decay
48.11955 | 2.802469e-09 | 2.724958e-09 | Decay
48.29971 | 2.796961e-09 | 2.717897e-09 | Decay
48.47987 | 2.791431e-09 | 2.710876e-09 | Decay
48.66003 | 2.785851e-09 | 2.703895e-09 | Decay
48.84019 | 2.780395e-09 | 2.696953e-09 | Decay
49.02035 | 2.775302e-09 | 2.69005e-09 | Decay
49.20051 | 2.770258e-09 | 2.683186e-09 | Decay
49.38067 | 2.765409e-09 | 2.676359e-09 | Decay
49.56083 | 2.760523e-09 | 2.66957e-09 | Decay
49.741 | 2.75541e-09 | 2.662819e-09 | Decay
49.92116 | 2.75032e-09 | 2.656105e-09 | Decay
50.10132 | 2.745458e-09 | 2.649428e-09 | Decay
50.28148 | 2.740599e-09 | 2.642787e-09 | Decay
50.46164 | 2.735835e-09 | 2.636182e-09 | Decay
50.6418 | 2.731071e-09 | 2.629613e-09 | Decay
50.82196 | 2.726107e-09 | 2.623079e-09 | Decay
51.00212 | 2.721137e-09 | 2.61658e-09 | Decay
51.18228 | 2.716315e-09 | 2.610116e-09 | Decay
51.36245 | 2.711506e-09 | 2.603687e-09 | Decay
51.54261 | 2.706614e-09 | 2.597291e-09 | Decay
51.72277 | 2.701709e-09 | 2.59093e-09 | Decay
51.90293 | 2.697123e-09 | 2.584602e-09 | Decay
52.08309 | 2.692615e-09 | 2.578307e-09 | Decay
52.26325 | 2.688086e-09 | 2.572045e-09 | Decay
52.44341 | 2.683549e-09 | 2.565816e-09 | Decay
52.62357 | 2.679295e-09 | 2.559619e-09 | Decay
52.80373 | 2.675166e-09 | 2.553454e-09 | Decay
52.9839 | 2.670807e-09 | 2.547321e-09 | Decay
53.16406 | 2.666316e-09 | 2.54122e-09 | Decay
53.34422 | 2.661902e-09 | 2.53515e-09 | Decay
53.52438 | 2.657546e-09 | 2.529111e-09 | Decay
53.70454 | 2.653276e-09 | 2.523102e-09 | Decay
53.8847 | 2.649084e-09 | 2.517124e-09 | Decay
54.06486 | 2.644939e-09 | 2.511176e-09 | Decay
54.24502 | 2.640849e-09 | 2.505258e-09 | Decay
54.42519 | 2.636703e-09 | 2.49937e-09 | Decay
54.60535 | 2.632475e-09 | 2.493511e-09 | Decay
54.78551 | 2.628294e-09 | 2.487682e-09 | Decay
54.96567 | 2.624195e-09 | 2.481881e-09 | Decay
55.14583 | 2.620134e-09 | 2.476109e-09 | Decay
55.32599 | 2.616162e-09 | 2.470366e-09 | Decay
55.50615 | 2.612147e-09 | 2.464651e-09 | Decay
55.68631 | 2.607996e-09 | 2.458963e-09 | Decay
55.86647 | 2.603841e-09 | 2.453304e-09 | Decay
56.04664 | 2.599665e-09 | 2.447672e-09 | Decay
56.2268 | 2.595546e-09 | 2.442067e-09 | Decay
56.40696 | 2.591814e-09 | 2.43649e-09 | Decay
56.58712 | 2.588078e-09 | 2.430939e-09 | Decay
56.76728 | 2.584292e-09 | 2.425415e-09 | Decay
56.94744 | 2.580505e-09 | 2.419918e-09 | Decay
57.1276 | 2.576595e-09 | 2.414446e-09 | Decay
57.30776 | 2.572685e-09 | 2.409001e-09 | Decay
57.48792 | 2.568743e-09 | 2.403582e-09 | Decay
57.66809 | 2.5648e-09 | 2.398188e-09 | Decay
57.84825 | 2.560936e-09 | 2.392819e-09 | Decay
58.02841 | 2.557079e-09 | 2.387476e-09 | Decay
58.20857 | 2.553441e-09 | 2.382158e-09 | Decay
58.38873 | 2.549843e-09 | 2.376865e-09 | Decay
58.56889 | 2.545964e-09 | 2.371596e-09 | Decay
58.74905 | 2.54201e-09 | 2.366351e-09 | Decay
58.92921 | 2.538296e-09 | 2.361131e-09 | Decay
59.10937 | 2.53467e-09 | 2.355935e-09 | Decay
59.28954 | 2.531058e-09 | 2.350763e-09 | Decay
59.4697 | 2.527454e-09 | 2.345615e-09 | Decay
59.64986 | 2.523812e-09 | 2.34049e-09 | Decay
59.83002 | 2.520148e-09 | 2.335388e-09 | Decay
60.01018 | 2.516467e-09 | 2.33031e-09 | Decay
60.19034 | 2.512774e-09 | 2.325254e-09 | Decay
60.3705 | 2.509133e-09 | 2.320222e-09 | Decay
60.55066 | 2.505542e-09 | 2.315212e-09 | Decay
60.73083 | 2.501994e-09 | 2.310224e-09 | Decay
60.91099 | 2.498497e-09 | 2.305259e-09 | Decay
61.09115 | 2.495003e-09 | 2.300316e-09 | Decay
61.27131 | 2.491513e-09 | 2.295395e-09 | Decay
61.45147 | 2.487969e-09 | 2.290496e-09 | Decay
61.63163 | 2.484321e-09 | 2.285618e-09 | Decay
61.81179 | 2.480794e-09 | 2.280762e-09 | Decay
61.99195 | 2.477576e-09 | 2.275927e-09 | Decay
62.17211 | 2.474263e-09 | 2.271113e-09 | Decay
62.35228 | 2.470624e-09 | 2.266321e-09 | Decay
62.53244 | 2.467029e-09 | 2.261549e-09 | Decay
62.7126 | 2.463652e-09 | 2.256798e-09 | Decay
62.89276 | 2.460267e-09 | 2.252067e-09 | Decay
63.07292 | 2.456826e-09 | 2.247357e-09 | Decay
63.25308 | 2.453407e-09 | 2.242668e-09 | Decay
63.43324 | 2.450356e-09 | 2.237998e-09 | Decay
63.6134 | 2.447305e-09 | 2.233349e-09 | Decay
PEAK DETAILS
Pulse | Time (s) | Peak (A) | Ratio (%)
1 | 10.64603 | 1.24854e-08 | Baseline