## PSC Analysis
PSC Analysis Report - 260917_D5_1-2_SP
SUMMARY
Device | VGS (V) | DrainV (V) | I_dark (A) | I_peak (A) | I_τ target (A) | I @ Measured τ (A) | I_10% target (A) | I @ Measured t_10% (A) | Measured τ (s) | SEF τ (s) | SEF β | R² | Measured t_10% (s) | SEF t_10% (s) | ΔI (I_peak - I_dark) (A) | PPF (%) | Total Change (%) | Classification | Fitting Method
260917_D5_1-2_SP | -9.00000e-01 | 1.00000e+00 | 1.04349e-11 | 6.46300e-09 | 2.38420e-09 | 2.38420e-09 | 6.55691e-10 | N/A | 7.17117 | 7.99708 | 0.3761 | 0.9867 | N/A | 73.47065 | 6.45257e-09 | N/A | 100.00 | Single Pulse | SEF (τ, β Optimized)
MEASURED + SEF FITTED DATA (full time series)
Time (s) | Drain I (measured) (A) | SEF Fitted (A) | Phase
0.7372454 | 1.201191e-11 |  | Pre-stim
0.9223619 | 1.17823e-11 |  | Pre-stim
1.107478 | 1.15527e-11 |  | Pre-stim
1.292595 | 1.147366e-11 |  | Pre-stim
1.477711 | 1.139993e-11 |  | Pre-stim
1.662828 | 1.127161e-11 |  | Pre-stim
1.847944 | 1.11393e-11 |  | Pre-stim
2.033061 | 1.108613e-11 |  | Pre-stim
2.218177 | 1.104194e-11 |  | Pre-stim
2.403294 | 1.102778e-11 |  | Pre-stim
2.58841 | 1.101835e-11 |  | Pre-stim
2.773526 | 1.095456e-11 |  | Pre-stim
2.958643 | 1.087959e-11 |  | Pre-stim
3.143759 | 1.082438e-11 |  | Pre-stim
3.328876 | 1.077423e-11 |  | Pre-stim
3.513992 | 1.070783e-11 |  | Pre-stim
3.699109 | 1.063634e-11 |  | Pre-stim
3.884225 | 1.064991e-11 |  | Pre-stim
4.069342 | 1.069534e-11 |  | Pre-stim
4.254458 | 1.064058e-11 |  | Pre-stim
4.439575 | 1.054155e-11 |  | Pre-stim
4.624691 | 1.057064e-11 |  | Pre-stim
4.809807 | 1.066596e-11 |  | Pre-stim
4.994924 | 1.069951e-11 |  | Pre-stim
5.18004 | 1.069604e-11 |  | Pre-stim
5.365157 | 1.065705e-11 |  | Pre-stim
5.550273 | 1.05935e-11 |  | Pre-stim
5.73539 | 1.056578e-11 |  | Pre-stim
5.920506 | 1.056652e-11 |  | Pre-stim
6.105623 | 1.051548e-11 |  | Pre-stim
6.290739 | 1.041718e-11 |  | Pre-stim
6.475856 | 1.036936e-11 |  | Pre-stim
6.660972 | 1.037433e-11 |  | Pre-stim
6.846088 | 1.039917e-11 |  | Pre-stim
7.031205 | 1.044782e-11 |  | Pre-stim
7.216321 | 1.04668e-11 |  | Pre-stim
7.401438 | 1.044496e-11 |  | Pre-stim
7.586554 | 1.041592e-11 |  | Pre-stim
7.771671 | 1.037546e-11 |  | Pre-stim
7.956787 | 1.033789e-11 |  | Pre-stim
8.141904 | 1.030562e-11 |  | Pre-stim
8.32702 | 1.027667e-11 |  | Pre-stim
8.512137 | 1.025483e-11 |  | Pre-stim
8.697253 | 1.02649e-11 |  | Pre-stim
8.88237 | 1.035526e-11 |  | Pre-stim
9.067486 | 1.042167e-11 |  | Pre-stim
9.252602 | 1.041646e-11 |  | Pre-stim
9.437719 | 1.040233e-11 |  | Stimulation
9.622835 | 1.035592e-11 |  | Stimulation
9.807952 | 3.719457e-11 |  | Stimulation
9.993068 | 1.8468e-10 |  | Stimulation
10.17818 | 4.137124e-10 |  | Stimulation
10.3633 | 1.111384e-09 |  | Stimulation
10.54842 | 2.003987e-09 |  | Stimulation
10.73353 | 4.407108e-09 |  | Stimulation
10.91865 | 6.463e-09 | 6.463e-09 | Decay
11.10377 | 5.792556e-09 | 5.072836e-09 | Decay
11.28888 | 5.162395e-09 | 4.719951e-09 | Decay
11.474 | 4.852978e-09 | 4.481901e-09 | Decay
11.65912 | 4.555944e-09 | 4.298399e-09 | Decay
11.84423 | 4.358769e-09 | 4.147715e-09 | Decay
12.02935 | 4.167425e-09 | 4.019255e-09 | Decay
12.21447 | 4.023797e-09 | 3.906975e-09 | Decay
12.39958 | 3.883663e-09 | 3.807065e-09 | Decay
12.5847 | 3.772497e-09 | 3.716957e-09 | Decay
12.76982 | 3.663455e-09 | 3.634829e-09 | Decay
12.95493 | 3.572287e-09 | 3.559338e-09 | Decay
13.14005 | 3.482706e-09 | 3.489463e-09 | Decay
13.32516 | 3.406674e-09 | 3.424406e-09 | Decay
13.51028 | 3.331739e-09 | 3.363534e-09 | Decay
13.6954 | 3.266296e-09 | 3.306334e-09 | Decay
13.88051 | 3.201699e-09 | 3.252384e-09 | Decay
14.06563 | 3.144511e-09 | 3.201332e-09 | Decay
14.25075 | 3.087967e-09 | 3.152882e-09 | Decay
14.43586 | 3.037146e-09 | 3.106783e-09 | Decay
14.62098 | 2.986891e-09 | 3.062818e-09 | Decay
14.8061 | 2.941747e-09 | 3.020799e-09 | Decay
14.99121 | 2.897015e-09 | 2.980565e-09 | Decay
15.17633 | 2.856062e-09 | 2.941972e-09 | Decay
15.36145 | 2.81545e-09 | 2.904894e-09 | Decay
15.54656 | 2.778017e-09 | 2.869218e-09 | Decay
15.73168 | 2.740909e-09 | 2.834846e-09 | Decay
15.91679 | 2.706884e-09 | 2.801688e-09 | Decay
16.10191 | 2.673084e-09 | 2.769664e-09 | Decay
16.28703 | 2.641434e-09 | 2.738701e-09 | Decay
16.47214 | 2.610021e-09 | 2.708733e-09 | Decay
16.65726 | 2.580917e-09 | 2.679702e-09 | Decay
16.84238 | 2.552018e-09 | 2.651552e-09 | Decay
17.02749 | 2.525168e-09 | 2.624235e-09 | Decay
17.21261 | 2.498467e-09 | 2.597704e-09 | Decay
17.39773 | 2.473289e-09 | 2.571917e-09 | Decay
17.58284 | 2.448247e-09 | 2.546836e-09 | Decay
17.76796 | 2.424617e-09 | 2.522426e-09 | Decay
17.95308 | 2.401057e-09 | 2.498653e-09 | Decay
18.13819 | 2.378239e-09 | 2.475487e-09 | Decay
18.32331 | 2.3556e-09 | 2.452899e-09 | Decay
18.50843 | 2.334878e-09 | 2.430863e-09 | Decay
18.69354 | 2.314257e-09 | 2.409354e-09 | Decay
18.87866 | 2.294731e-09 | 2.388349e-09 | Decay
19.06377 | 2.2753e-09 | 2.367827e-09 | Decay
19.24889 | 2.25693e-09 | 2.347767e-09 | Decay
19.43401 | 2.238594e-09 | 2.328151e-09 | Decay
19.61912 | 2.220644e-09 | 2.30896e-09 | Decay
19.80424 | 2.202809e-09 | 2.290178e-09 | Decay
19.98936 | 2.186296e-09 | 2.271789e-09 | Decay
20.17447 | 2.169803e-09 | 2.253779e-09 | Decay
20.35959 | 2.153533e-09 | 2.236132e-09 | Decay
20.54471 | 2.137346e-09 | 2.218837e-09 | Decay
20.72982 | 2.122138e-09 | 2.20188e-09 | Decay
20.91494 | 2.106987e-09 | 2.185249e-09 | Decay
21.10006 | 2.092529e-09 | 2.168933e-09 | Decay
21.28517 | 2.078116e-09 | 2.152922e-09 | Decay
21.47029 | 2.064259e-09 | 2.137205e-09 | Decay
21.6554 | 2.050419e-09 | 2.121772e-09 | Decay
21.84052 | 2.036781e-09 | 2.106615e-09 | Decay
22.02564 | 2.023218e-09 | 2.091725e-09 | Decay
22.21075 | 2.010611e-09 | 2.077092e-09 | Decay
22.39587 | 1.998035e-09 | 2.06271e-09 | Decay
22.58099 | 1.985871e-09 | 2.04857e-09 | Decay
22.7661 | 1.973721e-09 | 2.034666e-09 | Decay
22.95122 | 1.96177e-09 | 2.02099e-09 | Decay
23.13634 | 1.949861e-09 | 2.007536e-09 | Decay
23.32145 | 1.938542e-09 | 1.994298e-09 | Decay
23.50657 | 1.92725e-09 | 1.981268e-09 | Decay
23.69169 | 1.91635e-09 | 1.968442e-09 | Decay
23.8768 | 1.905477e-09 | 1.955814e-09 | Decay
24.06192 | 1.894986e-09 | 1.943378e-09 | Decay
24.24704 | 1.884519e-09 | 1.931129e-09 | Decay
24.43215 | 1.874418e-09 | 1.919063e-09 | Decay
24.61727 | 1.864324e-09 | 1.907174e-09 | Decay
24.80238 | 1.854341e-09 | 1.895459e-09 | Decay
24.9875 | 1.844393e-09 | 1.883911e-09 | Decay
25.17262 | 1.834998e-09 | 1.872528e-09 | Decay
25.35773 | 1.825594e-09 | 1.861306e-09 | Decay
25.54285 | 1.816073e-09 | 1.850239e-09 | Decay
25.72797 | 1.806594e-09 | 1.839325e-09 | Decay
25.91308 | 1.797789e-09 | 1.82856e-09 | Decay
26.0982 | 1.789009e-09 | 1.81794e-09 | Decay
26.28332 | 1.780614e-09 | 1.807462e-09 | Decay
26.46843 | 1.772219e-09 | 1.797122e-09 | Decay
26.65355 | 1.763824e-09 | 1.786918e-09 | Decay
26.83867 | 1.755447e-09 | 1.776846e-09 | Decay
27.02378 | 1.747393e-09 | 1.766903e-09 | Decay
27.2089 | 1.739349e-09 | 1.757087e-09 | Decay
27.39402 | 1.731486e-09 | 1.747394e-09 | Decay
27.57913 | 1.72365e-09 | 1.737822e-09 | Decay
27.76425 | 1.716281e-09 | 1.728369e-09 | Decay
27.94936 | 1.708897e-09 | 1.719031e-09 | Decay
28.13448 | 1.701239e-09 | 1.709807e-09 | Decay
28.3196 | 1.693603e-09 | 1.700694e-09 | Decay
28.50471 | 1.686398e-09 | 1.691689e-09 | Decay
28.68983 | 1.679202e-09 | 1.682791e-09 | Decay
28.87495 | 1.672196e-09 | 1.673997e-09 | Decay
29.06006 | 1.665202e-09 | 1.665306e-09 | Decay
29.24518 | 1.658461e-09 | 1.656714e-09 | Decay
29.4303 | 1.651714e-09 | 1.648221e-09 | Decay
29.61541 | 1.64484e-09 | 1.639824e-09 | Decay
29.80053 | 1.637994e-09 | 1.631521e-09 | Decay
29.98565 | 1.631737e-09 | 1.623311e-09 | Decay
30.17076 | 1.625481e-09 | 1.615191e-09 | Decay
30.35588 | 1.619226e-09 | 1.607161e-09 | Decay
30.54099 | 1.612974e-09 | 1.599218e-09 | Decay
30.72611 | 1.606784e-09 | 1.591361e-09 | Decay
30.91123 | 1.600611e-09 | 1.583588e-09 | Decay
31.09634 | 1.594813e-09 | 1.575898e-09 | Decay
31.28146 | 1.589019e-09 | 1.568289e-09 | Decay
31.46658 | 1.58333e-09 | 1.560759e-09 | Decay
31.65169 | 1.57764e-09 | 1.553308e-09 | Decay
31.83681 | 1.571932e-09 | 1.545934e-09 | Decay
32.02193 | 1.566227e-09 | 1.538635e-09 | Decay
32.20704 | 1.560607e-09 | 1.531411e-09 | Decay
32.39216 | 1.554987e-09 | 1.52426e-09 | Decay
32.57728 | 1.549348e-09 | 1.51718e-09 | Decay
32.76239 | 1.543722e-09 | 1.510171e-09 | Decay
32.94751 | 1.53844e-09 | 1.503231e-09 | Decay
33.13263 | 1.533162e-09 | 1.496359e-09 | Decay
33.31774 | 1.527997e-09 | 1.489554e-09 | Decay
33.50286 | 1.522833e-09 | 1.482816e-09 | Decay
33.68797 | 1.517698e-09 | 1.476142e-09 | Decay
33.87309 | 1.512571e-09 | 1.469532e-09 | Decay
34.05821 | 1.507676e-09 | 1.462984e-09 | Decay
34.24332 | 1.502783e-09 | 1.456499e-09 | Decay
34.42844 | 1.497958e-09 | 1.450074e-09 | Decay
34.61356 | 1.493134e-09 | 1.443709e-09 | Decay
34.79867 | 1.48831e-09 | 1.437403e-09 | Decay
34.98379 | 1.483494e-09 | 1.431154e-09 | Decay
35.16891 | 1.478991e-09 | 1.424963e-09 | Decay
35.35402 | 1.474486e-09 | 1.418828e-09 | Decay
35.53914 | 1.469947e-09 | 1.412749e-09 | Decay
35.72426 | 1.465409e-09 | 1.406724e-09 | Decay
35.90937 | 1.460875e-09 | 1.400753e-09 | Decay
36.09449 | 1.456351e-09 | 1.394834e-09 | Decay
36.27961 | 1.452273e-09 | 1.388968e-09 | Decay
36.46472 | 1.448193e-09 | 1.383153e-09 | Decay
36.64984 | 1.444035e-09 | 1.377389e-09 | Decay
36.83495 | 1.439875e-09 | 1.371674e-09 | Decay
37.02007 | 1.435564e-09 | 1.366009e-09 | Decay
37.20519 | 1.431254e-09 | 1.360392e-09 | Decay
37.3903 | 1.427034e-09 | 1.354823e-09 | Decay
37.57542 | 1.422819e-09 | 1.349301e-09 | Decay
37.76054 | 1.418914e-09 | 1.343825e-09 | Decay
37.94565 | 1.41501e-09 | 1.338395e-09 | Decay
38.13077 | 1.411154e-09 | 1.33301e-09 | Decay
38.31589 | 1.407296e-09 | 1.32767e-09 | Decay
38.501 | 1.403344e-09 | 1.322373e-09 | Decay
38.68612 | 1.399395e-09 | 1.31712e-09 | Decay
38.87124 | 1.395698e-09 | 1.31191e-09 | Decay
39.05635 | 1.392001e-09 | 1.306742e-09 | Decay
39.24147 | 1.388247e-09 | 1.301615e-09 | Decay
39.42658 | 1.384496e-09 | 1.296529e-09 | Decay
39.6117 | 1.38096e-09 | 1.291484e-09 | Decay
39.79682 | 1.377423e-09 | 1.286479e-09 | Decay
39.98193 | 1.373872e-09 | 1.281513e-09 | Decay
40.16705 | 1.370322e-09 | 1.276586e-09 | Decay
40.35217 | 1.36699e-09 | 1.271698e-09 | Decay
40.53728 | 1.363656e-09 | 1.266847e-09 | Decay
40.7224 | 1.360135e-09 | 1.262034e-09 | Decay
40.90752 | 1.356616e-09 | 1.257257e-09 | Decay
41.09263 | 1.353421e-09 | 1.252518e-09 | Decay
41.27775 | 1.350225e-09 | 1.247814e-09 | Decay
41.46287 | 1.346832e-09 | 1.243146e-09 | Decay
41.64798 | 1.343439e-09 | 1.238513e-09 | Decay
41.8331 | 1.340061e-09 | 1.233914e-09 | Decay
42.01822 | 1.336683e-09 | 1.22935e-09 | Decay
PEAK DETAILS
Pulse | Time (s) | Peak (A) | Ratio (%)
1 | 10.91865 | 6.46300e-09 | Baseline