## PSC Analysis
PSC Analysis Report - 260917_D5_2-2_SP
SUMMARY
Device | VGS (V) | DrainV (V) | I_dark (A) | I_peak (A) | I_τ target (A) | I @ Measured τ (A) | I_10% target (A) | I @ Measured t_10% (A) | Measured τ (s) | SEF τ (s) | SEF β | R² | Measured t_10% (s) | SEF t_10% (s) | ΔI (I_peak - I_dark) (A) | PPF (%) | Total Change (%) | Classification | Fitting Method
260917_D5_2-2_SP | -1.00000e+00 | 1.00000e+00 | 1.09803e-11 | 1.43093e-08 | 5.27103e-09 | 5.27103e-09 | 1.44081e-09 | N/A | 13.30837 | 14.87654 | 0.3528 | 0.9859 | N/A | 158.18708 | 1.42983e-08 | N/A | 100.00 | Single Pulse | SEF (τ, β Optimized)
MEASURED + SEF FITTED DATA (full time series)
Time (s) | Drain I (measured) (A) | SEF Fitted (A) | Phase
0.7373264 | 1.558257e-11 |  | Pre-stim
0.9136368 | 1.505349e-11 |  | Pre-stim
1.089947 | 1.452441e-11 |  | Pre-stim
1.266257 | 1.414631e-11 |  | Pre-stim
1.442568 | 1.379192e-11 |  | Pre-stim
1.618878 | 1.352176e-11 |  | Pre-stim
1.795188 | 1.328297e-11 |  | Pre-stim
1.971499 | 1.308863e-11 |  | Pre-stim
2.147809 | 1.292479e-11 |  | Pre-stim
2.324119 | 1.277837e-11 |  | Pre-stim
2.50043 | 1.265261e-11 |  | Pre-stim
2.67674 | 1.254783e-11 |  | Pre-stim
2.85305 | 1.248731e-11 |  | Pre-stim
3.029361 | 1.241267e-11 |  | Pre-stim
3.205671 | 1.227625e-11 |  | Pre-stim
3.381981 | 1.214154e-11 |  | Pre-stim
3.558292 | 1.203893e-11 |  | Pre-stim
3.734602 | 1.193632e-11 |  | Pre-stim
3.910912 | 1.191742e-11 |  | Pre-stim
4.087223 | 1.190631e-11 |  | Pre-stim
4.263533 | 1.184141e-11 |  | Pre-stim
4.439843 | 1.176127e-11 |  | Pre-stim
4.616154 | 1.172189e-11 |  | Pre-stim
4.792464 | 1.170511e-11 |  | Pre-stim
4.968774 | 1.169e-11 |  | Pre-stim
5.145085 | 1.167653e-11 |  | Pre-stim
5.321395 | 1.163921e-11 |  | Pre-stim
5.497705 | 1.156167e-11 |  | Pre-stim
5.674016 | 1.149782e-11 |  | Pre-stim
5.850326 | 1.14782e-11 |  | Pre-stim
6.026636 | 1.144836e-11 |  | Pre-stim
6.202947 | 1.132757e-11 |  | Pre-stim
6.379257 | 1.120677e-11 |  | Pre-stim
6.555567 | 1.119616e-11 |  | Pre-stim
6.731878 | 1.118954e-11 |  | Pre-stim
6.908188 | 1.1179e-11 |  | Pre-stim
7.084498 | 1.116765e-11 |  | Pre-stim
7.260809 | 1.112449e-11 |  | Pre-stim
7.437119 | 1.106728e-11 |  | Pre-stim
7.613429 | 1.102313e-11 |  | Pre-stim
7.78974 | 1.098932e-11 |  | Pre-stim
7.96605 | 1.097428e-11 |  | Pre-stim
8.14236 | 1.098492e-11 |  | Pre-stim
8.318671 | 1.098668e-11 |  | Pre-stim
8.494981 | 1.096635e-11 |  | Pre-stim
8.671291 | 1.094234e-11 |  | Pre-stim
8.847602 | 1.089765e-11 |  | Pre-stim
9.023912 | 1.085376e-11 |  | Pre-stim
9.200222 | 1.086014e-11 |  | Pre-stim
9.376533 | 1.086653e-11 |  | Pre-stim
9.552843 | 1.087125e-11 |  | Stimulation
9.729153 | 1.087574e-11 |  | Stimulation
9.905463 | 1.152119e-10 |  | Stimulation
10.08177 | 2.554619e-10 |  | Stimulation
10.25808 | 8.777341e-10 |  | Stimulation
10.43439 | 1.810446e-09 |  | Stimulation
10.6107 | 4.203849e-09 |  | Stimulation
10.78702 | 8.226945e-09 |  | Stimulation
10.96333 | 1.206905e-08 |  | Stimulation
11.13964 | 1.430929e-08 | 1.430929e-08 | Decay
11.31595 | 1.291615e-08 | 1.161106e-08 | Decay
11.49226 | 1.209466e-08 | 1.095807e-08 | Decay
11.66857 | 1.150492e-08 | 1.051756e-08 | Decay
11.84488 | 1.103245e-08 | 1.017735e-08 | Decay
12.02119 | 1.063673e-08 | 9.897275e-09 | Decay
12.1975 | 1.029628e-08 | 9.657858e-09 | Decay
12.37381 | 9.99791e-09 | 9.448004e-09 | Decay
12.55012 | 9.732604e-09 | 9.260741e-09 | Decay
12.72643 | 9.494809e-09 | 9.091374e-09 | Decay
12.90274 | 9.281113e-09 | 8.936575e-09 | Decay
13.07905 | 9.086099e-09 | 8.793895e-09 | Decay
13.25536 | 8.907561e-09 | 8.661472e-09 | Decay
13.43167 | 8.743756e-09 | 8.537854e-09 | Decay
13.60798 | 8.591086e-09 | 8.421887e-09 | Decay
13.78429 | 8.448531e-09 | 8.312637e-09 | Decay
13.9606 | 8.315541e-09 | 8.209336e-09 | Decay
14.13691 | 8.189864e-09 | 8.111343e-09 | Decay
14.31322 | 8.071436e-09 | 8.01812e-09 | Decay
14.48953 | 7.959976e-09 | 7.929209e-09 | Decay
14.66584 | 7.851721e-09 | 7.844215e-09 | Decay
14.84215 | 7.752768e-09 | 7.762798e-09 | Decay
15.01846 | 7.655205e-09 | 7.684661e-09 | Decay
15.19477 | 7.565224e-09 | 7.609545e-09 | Decay
15.37108 | 7.475666e-09 | 7.537218e-09 | Decay
15.54739 | 7.393531e-09 | 7.467478e-09 | Decay
15.7237 | 7.311396e-09 | 7.400143e-09 | Decay
15.90001 | 7.236169e-09 | 7.335049e-09 | Decay
16.07632 | 7.161284e-09 | 7.27205e-09 | Decay
16.25264 | 7.09053e-09 | 7.211015e-09 | Decay
16.42895 | 7.020497e-09 | 7.151824e-09 | Decay
16.60526 | 6.954833e-09 | 7.094367e-09 | Decay
16.78157 | 6.890625e-09 | 7.038546e-09 | Decay
16.95788 | 6.829525e-09 | 6.98427e-09 | Decay
17.13419 | 6.770109e-09 | 6.931455e-09 | Decay
17.3105 | 6.71192e-09 | 6.880024e-09 | Decay
17.48681 | 6.654745e-09 | 6.829908e-09 | Decay
17.66312 | 6.599943e-09 | 6.781041e-09 | Decay
17.83943 | 6.54809e-09 | 6.733363e-09 | Decay
18.01574 | 6.496889e-09 | 6.686817e-09 | Decay
18.19205 | 6.446929e-09 | 6.641352e-09 | Decay
18.36836 | 6.397919e-09 | 6.596918e-09 | Decay
18.54467 | 6.35186e-09 | 6.553472e-09 | Decay
18.72098 | 6.306123e-09 | 6.51097e-09 | Decay
18.89729 | 6.262325e-09 | 6.469373e-09 | Decay
19.0736 | 6.218631e-09 | 6.428644e-09 | Decay
19.24991 | 6.177372e-09 | 6.388748e-09 | Decay
19.42622 | 6.136112e-09 | 6.349652e-09 | Decay
19.60253 | 6.096373e-09 | 6.311325e-09 | Decay
19.77884 | 6.056733e-09 | 6.273739e-09 | Decay
19.95515 | 6.018745e-09 | 6.236867e-09 | Decay
20.13146 | 5.981076e-09 | 6.200681e-09 | Decay
20.30777 | 5.944418e-09 | 6.165158e-09 | Decay
20.48408 | 5.908121e-09 | 6.130274e-09 | Decay
20.66039 | 5.873278e-09 | 6.096009e-09 | Decay
20.8367 | 5.83927e-09 | 6.062339e-09 | Decay
21.01301 | 5.805884e-09 | 6.029247e-09 | Decay
21.18932 | 5.77304e-09 | 5.996713e-09 | Decay
21.36563 | 5.740976e-09 | 5.964719e-09 | Decay
21.54195 | 5.709934e-09 | 5.933249e-09 | Decay
21.71826 | 5.679212e-09 | 5.902285e-09 | Decay
21.89457 | 5.649134e-09 | 5.871813e-09 | Decay
22.07088 | 5.61938e-09 | 5.841817e-09 | Decay
22.24719 | 5.590705e-09 | 5.812285e-09 | Decay
22.4235 | 5.56216e-09 | 5.783201e-09 | Decay
22.59981 | 5.534489e-09 | 5.754554e-09 | Decay
22.77612 | 5.506845e-09 | 5.72633e-09 | Decay
22.95243 | 5.480105e-09 | 5.698519e-09 | Decay
23.12874 | 5.453365e-09 | 5.671108e-09 | Decay
23.30505 | 5.427706e-09 | 5.644087e-09 | Decay
23.48136 | 5.402134e-09 | 5.617446e-09 | Decay
23.65767 | 5.37736e-09 | 5.591174e-09 | Decay
23.83398 | 5.352756e-09 | 5.565262e-09 | Decay
24.01029 | 5.329141e-09 | 5.539701e-09 | Decay
24.1866 | 5.305904e-09 | 5.514481e-09 | Decay
24.36291 | 5.282431e-09 | 5.489595e-09 | Decay
24.53922 | 5.258816e-09 | 5.465033e-09 | Decay
24.71553 | 5.236388e-09 | 5.440789e-09 | Decay
24.89184 | 5.215053e-09 | 5.416854e-09 | Decay
25.06815 | 5.193727e-09 | 5.39322e-09 | Decay
25.24446 | 5.172415e-09 | 5.369882e-09 | Decay
25.42077 | 5.151268e-09 | 5.346832e-09 | Decay
25.59708 | 5.130475e-09 | 5.324063e-09 | Decay
25.77339 | 5.109734e-09 | 5.301569e-09 | Decay
25.9497 | 5.089183e-09 | 5.279344e-09 | Decay
26.12601 | 5.068758e-09 | 5.257382e-09 | Decay
26.30232 | 5.049293e-09 | 5.235677e-09 | Decay
26.47863 | 5.029848e-09 | 5.214223e-09 | Decay
26.65494 | 5.011703e-09 | 5.193016e-09 | Decay
26.83125 | 4.993559e-09 | 5.172049e-09 | Decay
27.00757 | 4.975268e-09 | 5.151319e-09 | Decay
27.18388 | 4.956964e-09 | 5.130819e-09 | Decay
27.36019 | 4.939907e-09 | 5.110545e-09 | Decay
27.5365 | 4.923139e-09 | 5.090493e-09 | Decay
27.71281 | 4.906331e-09 | 5.070658e-09 | Decay
27.88912 | 4.889506e-09 | 5.051036e-09 | Decay
28.06543 | 4.872434e-09 | 5.031622e-09 | Decay
28.24174 | 4.855203e-09 | 5.012413e-09 | Decay
28.41805 | 4.838807e-09 | 4.993405e-09 | Decay
28.59436 | 4.823222e-09 | 4.974593e-09 | Decay
28.77067 | 4.807503e-09 | 4.955974e-09 | Decay
28.94698 | 4.791591e-09 | 4.937544e-09 | Decay
29.12329 | 4.775835e-09 | 4.9193e-09 | Decay
29.2996 | 4.760437e-09 | 4.901238e-09 | Decay
29.47591 | 4.745122e-09 | 4.883355e-09 | Decay
29.65222 | 4.730134e-09 | 4.865648e-09 | Decay
29.82853 | 4.715155e-09 | 4.848114e-09 | Decay
30.00484 | 4.700258e-09 | 4.830749e-09 | Decay
30.18115 | 4.68536e-09 | 4.81355e-09 | Decay
30.35746 | 4.670065e-09 | 4.796515e-09 | Decay
30.53377 | 4.654771e-09 | 4.779641e-09 | Decay
30.71008 | 4.640434e-09 | 4.762925e-09 | Decay
30.88639 | 4.626202e-09 | 4.746364e-09 | Decay
31.0627 | 4.612185e-09 | 4.729956e-09 | Decay
31.23901 | 4.598222e-09 | 4.713698e-09 | Decay
31.41532 | 4.584635e-09 | 4.697587e-09 | Decay
31.59163 | 4.571212e-09 | 4.681622e-09 | Decay
31.76794 | 4.557657e-09 | 4.665799e-09 | Decay
31.94425 | 4.544015e-09 | 4.650117e-09 | Decay
32.12056 | 4.53054e-09 | 4.634572e-09 | Decay
32.29688 | 4.517237e-09 | 4.619164e-09 | Decay
32.47319 | 4.503952e-09 | 4.60389e-09 | Decay
32.6495 | 4.490692e-09 | 4.588747e-09 | Decay
32.82581 | 4.477627e-09 | 4.573734e-09 | Decay
33.00212 | 4.465029e-09 | 4.558849e-09 | Decay
33.17843 | 4.452637e-09 | 4.54409e-09 | Decay
33.35474 | 4.441115e-09 | 4.529454e-09 | Decay
33.53105 | 4.429576e-09 | 4.51494e-09 | Decay
33.70736 | 4.417874e-09 | 4.500546e-09 | Decay
33.88367 | 4.406171e-09 | 4.48627e-09 | Decay
34.05998 | 4.394291e-09 | 4.472111e-09 | Decay
34.23629 | 4.382408e-09 | 4.458066e-09 | Decay
34.4126 | 4.370657e-09 | 4.444135e-09 | Decay
34.58891 | 4.358924e-09 | 4.430315e-09 | Decay
34.76522 | 4.347701e-09 | 4.416605e-09 | Decay
34.94153 | 4.336618e-09 | 4.403003e-09 | Decay
35.11784 | 4.325562e-09 | 4.389508e-09 | Decay
35.29415 | 4.314519e-09 | 4.376119e-09 | Decay
35.47046 | 4.303551e-09 | 4.362833e-09 | Decay
35.64677 | 4.292634e-09 | 4.349649e-09 | Decay
35.82308 | 4.281903e-09 | 4.336566e-09 | Decay
35.99939 | 4.271369e-09 | 4.323583e-09 | Decay
36.1757 | 4.260945e-09 | 4.310698e-09 | Decay
36.35201 | 4.250701e-09 | 4.297909e-09 | Decay
36.52832 | 4.240598e-09 | 4.285217e-09 | Decay
36.70463 | 4.230856e-09 | 4.272618e-09 | Decay
36.88094 | 4.221049e-09 | 4.260113e-09 | Decay
37.05725 | 4.21094e-09 | 4.247699e-09 | Decay
37.23356 | 4.200875e-09 | 4.235376e-09 | Decay
37.40987 | 4.191338e-09 | 4.223142e-09 | Decay
37.58618 | 4.181801e-09 | 4.210996e-09 | Decay
37.7625 | 4.172333e-09 | 4.198938e-09 | Decay
37.93881 | 4.162868e-09 | 4.186965e-09 | Decay
38.11512 | 4.153642e-09 | 4.175078e-09 | Decay
38.29143 | 4.144451e-09 | 4.163274e-09 | Decay
38.46774 | 4.134921e-09 | 4.151553e-09 | Decay
38.64405 | 4.125292e-09 | 4.139914e-09 | Decay
38.82036 | 4.115693e-09 | 4.128355e-09 | Decay
38.99667 | 4.10611e-09 | 4.116876e-09 | Decay
39.17298 | 4.096822e-09 | 4.105476e-09 | Decay
39.34929 | 4.087757e-09 | 4.094153e-09 | Decay
39.5256 | 4.078823e-09 | 4.082908e-09 | Decay
39.70191 | 4.070038e-09 | 4.071738e-09 | Decay
39.87822 | 4.061289e-09 | 4.060643e-09 | Decay
40.05453 | 4.052602e-09 | 4.049623e-09 | Decay
40.23084 | 4.043922e-09 | 4.038675e-09 | Decay
40.40715 | 4.035262e-09 | 4.0278e-09 | Decay
40.58346 | 4.026723e-09 | 4.016997e-09 | Decay
40.75977 | 4.018789e-09 | 4.006264e-09 | Decay
40.93608 | 4.010823e-09 | 3.995601e-09 | Decay
41.11239 | 4.002381e-09 | 3.985007e-09 | Decay
41.2887 | 3.99394e-09 | 3.974481e-09 | Decay
41.46501 | 3.985743e-09 | 3.964023e-09 | Decay
41.64132 | 3.977556e-09 | 3.953632e-09 | Decay
41.81763 | 3.969657e-09 | 3.943306e-09 | Decay
41.99394 | 3.961805e-09 | 3.933046e-09 | Decay
42.17025 | 3.95415e-09 | 3.92285e-09 | Decay
42.34656 | 3.946557e-09 | 3.912718e-09 | Decay
42.52287 | 3.939254e-09 | 3.902649e-09 | Decay
42.69918 | 3.932102e-09 | 3.892642e-09 | Decay
42.87549 | 3.925092e-09 | 3.882698e-09 | Decay
43.05181 | 3.918195e-09 | 3.872814e-09 | Decay
43.22812 | 3.91083e-09 | 3.86299e-09 | Decay
43.40443 | 3.902911e-09 | 3.853227e-09 | Decay
43.58074 | 3.895335e-09 | 3.843522e-09 | Decay
43.75705 | 3.888382e-09 | 3.833876e-09 | Decay
43.93336 | 3.88136e-09 | 3.824287e-09 | Decay
44.10967 | 3.874136e-09 | 3.814756e-09 | Decay
44.28598 | 3.866879e-09 | 3.805282e-09 | Decay
44.46229 | 3.859441e-09 | 3.795864e-09 | Decay
44.6386 | 3.851996e-09 | 3.786501e-09 | Decay
44.81491 | 3.844419e-09 | 3.777192e-09 | Decay
44.99122 | 3.836842e-09 | 3.767939e-09 | Decay
45.16753 | 3.830187e-09 | 3.758739e-09 | Decay
45.34384 | 3.823579e-09 | 3.749592e-09 | Decay
45.52015 | 3.816377e-09 | 3.740498e-09 | Decay
45.69646 | 3.80907e-09 | 3.731456e-09 | Decay
45.87277 | 3.801934e-09 | 3.722465e-09 | Decay
46.04908 | 3.794855e-09 | 3.713526e-09 | Decay
46.22539 | 3.788334e-09 | 3.704638e-09 | Decay
46.4017 | 3.782119e-09 | 3.695799e-09 | Decay
46.57801 | 3.775657e-09 | 3.68701e-09 | Decay
46.75432 | 3.76899e-09 | 3.67827e-09 | Decay
46.93063 | 3.762449e-09 | 3.669579e-09 | Decay
47.10694 | 3.756064e-09 | 3.660936e-09 | Decay
47.28325 | 3.749777e-09 | 3.652341e-09 | Decay
47.45956 | 3.74368e-09 | 3.643792e-09 | Decay
47.63587 | 3.737557e-09 | 3.635291e-09 | Decay
47.81218 | 3.731358e-09 | 3.626836e-09 | Decay
47.98849 | 3.725142e-09 | 3.618427e-09 | Decay
48.1648 | 3.718823e-09 | 3.610064e-09 | Decay
48.34111 | 3.712511e-09 | 3.601745e-09 | Decay
48.51743 | 3.706371e-09 | 3.593471e-09 | Decay
48.69374 | 3.700231e-09 | 3.585241e-09 | Decay
48.87005 | 3.694099e-09 | 3.577055e-09 | Decay
49.04636 | 3.687966e-09 | 3.568913e-09 | Decay
49.22267 | 3.682082e-09 | 3.560813e-09 | Decay
49.39898 | 3.676247e-09 | 3.552756e-09 | Decay
49.57529 | 3.66993e-09 | 3.544741e-09 | Decay
49.7516 | 3.663439e-09 | 3.536768e-09 | Decay
49.92791 | 3.657396e-09 | 3.528837e-09 | Decay
50.10422 | 3.65161e-09 | 3.520946e-09 | Decay
50.28053 | 3.645952e-09 | 3.513096e-09 | Decay
50.45684 | 3.640405e-09 | 3.505287e-09 | Decay
50.63315 | 3.634916e-09 | 3.497517e-09 | Decay
50.80946 | 3.629501e-09 | 3.489788e-09 | Decay
50.98577 | 3.624107e-09 | 3.482097e-09 | Decay
51.16208 | 3.618759e-09 | 3.474445e-09 | Decay
51.33839 | 3.613381e-09 | 3.466832e-09 | Decay
51.5147 | 3.607905e-09 | 3.459257e-09 | Decay
51.69101 | 3.602434e-09 | 3.45172e-09 | Decay
51.86732 | 3.59699e-09 | 3.444221e-09 | Decay
52.04363 | 3.591557e-09 | 3.436759e-09 | Decay
52.21994 | 3.586544e-09 | 3.429334e-09 | Decay
52.39625 | 3.581532e-09 | 3.421945e-09 | Decay
52.57256 | 3.576313e-09 | 3.414593e-09 | Decay
52.74887 | 3.571077e-09 | 3.407276e-09 | Decay
52.92518 | 3.565729e-09 | 3.399996e-09 | Decay
53.10149 | 3.560356e-09 | 3.392751e-09 | Decay
53.2778 | 3.555409e-09 | 3.385541e-09 | Decay
53.45411 | 3.550625e-09 | 3.378365e-09 | Decay
53.63042 | 3.546011e-09 | 3.371225e-09 | Decay
53.80674 | 3.5415e-09 | 3.364118e-09 | Decay
53.98305 | 3.536617e-09 | 3.357046e-09 | Decay
54.15936 | 3.531388e-09 | 3.350007e-09 | Decay
54.33567 | 3.526362e-09 | 3.343001e-09 | Decay
54.51198 | 3.521621e-09 | 3.336029e-09 | Decay
54.68829 | 3.516891e-09 | 3.329089e-09 | Decay
54.8646 | 3.512186e-09 | 3.322183e-09 | Decay
55.04091 | 3.507388e-09 | 3.315308e-09 | Decay
55.21722 | 3.502255e-09 | 3.308465e-09 | Decay
55.39353 | 3.497148e-09 | 3.301655e-09 | Decay
55.56984 | 3.492246e-09 | 3.294875e-09 | Decay
55.74615 | 3.487346e-09 | 3.288128e-09 | Decay
55.92246 | 3.482685e-09 | 3.281411e-09 | Decay
56.09877 | 3.478025e-09 | 3.274725e-09 | Decay
56.27508 | 3.473494e-09 | 3.268069e-09 | Decay
56.45139 | 3.468976e-09 | 3.261444e-09 | Decay
56.6277 | 3.464658e-09 | 3.254849e-09 | Decay
56.80401 | 3.460389e-09 | 3.248284e-09 | Decay
56.98032 | 3.455992e-09 | 3.241748e-09 | Decay
57.15663 | 3.451544e-09 | 3.235242e-09 | Decay
57.33294 | 3.446974e-09 | 3.228765e-09 | Decay
57.50925 | 3.442326e-09 | 3.222317e-09 | Decay
57.68556 | 3.437576e-09 | 3.215898e-09 | Decay
57.86187 | 3.432726e-09 | 3.209507e-09 | Decay
58.03818 | 3.428329e-09 | 3.203144e-09 | Decay
58.21449 | 3.424597e-09 | 3.19681e-09 | Decay
58.3908 | 3.420739e-09 | 3.190503e-09 | Decay
58.56711 | 3.416591e-09 | 3.184224e-09 | Decay
58.74342 | 3.41241e-09 | 3.177973e-09 | Decay
58.91973 | 3.408097e-09 | 3.171748e-09 | Decay
59.09604 | 3.40381e-09 | 3.165551e-09 | Decay
59.27236 | 3.399755e-09 | 3.159381e-09 | Decay
59.44867 | 3.395699e-09 | 3.153237e-09 | Decay
PEAK DETAILS
Pulse | Time (s) | Peak (A) | Ratio (%)
1 | 11.13964 | 1.43093e-08 | Baseline