## PSC Analysis
PSC Analysis Report - 260917_D5_5-3_SP
SUMMARY
Device | VGS (V) | DrainV (V) | I_dark (A) | I_peak (A) | I_τ target (A) | I @ Measured τ (A) | I_10% target (A) | I @ Measured t_10% (A) | Measured τ (s) | SEF τ (s) | SEF β | R² | Measured t_10% (s) | SEF t_10% (s) | ΔI (I_peak - I_dark) (A) | PPF (%) | Total Change (%) | Classification | Fitting Method
260917_D5_5-3_SP | -1.60000e+00 | 1.00000e+00 | 1.14081e-11 | 1.01779e-08 | 3.75147e-09 | 3.75147e-09 | 1.02806e-09 | N/A | 19.47351 | 20.73944 | 0.3579 | 0.9797 | N/A | 213.23107 | 1.01665e-08 | N/A | 100.00 | Single Pulse | SEF (τ, β Optimized)
MEASURED + SEF FITTED DATA (full time series)
Time (s) | Drain I (measured) (A) | SEF Fitted (A) | Phase
0.7374189 | 1.713263e-11 |  | Pre-stim
0.9192635 | 1.629896e-11 |  | Pre-stim
1.101108 | 1.546528e-11 |  | Pre-stim
1.282953 | 1.494519e-11 |  | Pre-stim
1.464797 | 1.444894e-11 |  | Pre-stim
1.646642 | 1.414035e-11 |  | Pre-stim
1.828487 | 1.38626e-11 |  | Pre-stim
2.010331 | 1.359294e-11 |  | Pre-stim
2.192176 | 1.332547e-11 |  | Pre-stim
2.374021 | 1.314617e-11 |  | Pre-stim
2.555865 | 1.300159e-11 |  | Pre-stim
2.73771 | 1.283396e-11 |  | Pre-stim
2.919554 | 1.265376e-11 |  | Pre-stim
3.101399 | 1.249998e-11 |  | Pre-stim
3.283244 | 1.236563e-11 |  | Pre-stim
3.465088 | 1.226444e-11 |  | Pre-stim
3.646933 | 1.219567e-11 |  | Pre-stim
3.828778 | 1.20933e-11 |  | Pre-stim
4.010622 | 1.194725e-11 |  | Pre-stim
4.192467 | 1.182712e-11 |  | Pre-stim
4.374312 | 1.175226e-11 |  | Pre-stim
4.556156 | 1.170081e-11 |  | Pre-stim
4.738001 | 1.170568e-11 |  | Pre-stim
4.919845 | 1.169442e-11 |  | Pre-stim
5.10169 | 1.162688e-11 |  | Pre-stim
5.283535 | 1.155551e-11 |  | Pre-stim
5.465379 | 1.146285e-11 |  | Pre-stim
5.647224 | 1.137891e-11 |  | Pre-stim
5.829069 | 1.139305e-11 |  | Pre-stim
6.010913 | 1.140721e-11 |  | Pre-stim
6.192758 | 1.142281e-11 |  | Pre-stim
6.374602 | 1.143842e-11 |  | Pre-stim
6.556447 | 1.13715e-11 |  | Pre-stim
6.738292 | 1.129932e-11 |  | Pre-stim
6.920136 | 1.126743e-11 |  | Pre-stim
7.101981 | 1.124158e-11 |  | Pre-stim
7.283826 | 1.1206e-11 |  | Pre-stim
7.46567 | 1.116796e-11 |  | Pre-stim
7.647515 | 1.113046e-11 |  | Pre-stim
7.82936 | 1.109315e-11 |  | Pre-stim
8.011204 | 1.103805e-11 |  | Pre-stim
8.193049 | 1.097368e-11 |  | Pre-stim
8.374893 | 1.09857e-11 |  | Pre-stim
8.556738 | 1.105154e-11 |  | Pre-stim
8.738583 | 1.105609e-11 |  | Pre-stim
8.920427 | 1.100318e-11 |  | Pre-stim
9.102272 | 1.094766e-11 |  | Pre-stim
9.284117 | 1.08889e-11 |  | Pre-stim
9.465961 | 1.085982e-11 |  | Pre-stim
9.647806 | 1.08803e-11 |  | Pre-stim
9.82965 | 1.090501e-11 |  | Pre-stim
10.0115 | 1.093939e-11 |  | Pre-stim
10.19334 | 1.095449e-11 |  | Pre-stim
10.37518 | 1.090621e-11 |  | Pre-stim
10.55703 | 1.08709e-11 |  | Pre-stim
10.73887 | 1.090236e-11 |  | Pre-stim
10.92072 | 1.28357e-11 |  | Stimulation
11.10256 | 3.351311e-11 |  | Stimulation
11.28441 | 5.955615e-11 |  | Stimulation
11.46625 | 3.313076e-10 |  | Stimulation
11.6481 | 6.030591e-10 |  | Stimulation
11.82994 | 2.323038e-09 |  | Stimulation
12.01179 | 4.117997e-09 |  | Stimulation
12.19363 | 7.980489e-09 |  | Stimulation
12.37548 | 1.017794e-08 | 1.017794e-08 | Decay
12.55732 | 9.819066e-09 | 8.473094e-09 | Decay
12.73916 | 9.065715e-09 | 8.046892e-09 | Decay
12.92101 | 8.579793e-09 | 7.757044e-09 | Decay
13.10285 | 8.207468e-09 | 7.531922e-09 | Decay
13.2847 | 7.91192e-09 | 7.345772e-09 | Decay
13.46654 | 7.663828e-09 | 7.186051e-09 | Decay
13.64839 | 7.437734e-09 | 7.045601e-09 | Decay
13.83023 | 7.249245e-09 | 6.919912e-09 | Decay
14.01208 | 7.073105e-09 | 6.805943e-09 | Decay
14.19392 | 6.921851e-09 | 6.701533e-09 | Decay
14.37577 | 6.779451e-09 | 6.605088e-09 | Decay
14.55761 | 6.658268e-09 | 6.515396e-09 | Decay
14.73946 | 6.541097e-09 | 6.43151e-09 | Decay
14.9213 | 6.435521e-09 | 6.352677e-09 | Decay
15.10314 | 6.333145e-09 | 6.278286e-09 | Decay
15.28499 | 6.242128e-09 | 6.207834e-09 | Decay
15.46683 | 6.152683e-09 | 6.140902e-09 | Decay
15.64868 | 6.070283e-09 | 6.077136e-09 | Decay
15.83052 | 5.989353e-09 | 6.016234e-09 | Decay
16.01237 | 5.917086e-09 | 5.95794e-09 | Decay
16.19421 | 5.845782e-09 | 5.902027e-09 | Decay
16.37606 | 5.782431e-09 | 5.848301e-09 | Decay
16.5579 | 5.719446e-09 | 5.79659e-09 | Decay
16.73975 | 5.661276e-09 | 5.746743e-09 | Decay
16.92159 | 5.60323e-09 | 5.698626e-09 | Decay
17.10344 | 5.5488e-09 | 5.652117e-09 | Decay
17.28528 | 5.49437e-09 | 5.607109e-09 | Decay
17.46713 | 5.444837e-09 | 5.563506e-09 | Decay
17.64897 | 5.395324e-09 | 5.521221e-09 | Decay
17.83081 | 5.351181e-09 | 5.480173e-09 | Decay
18.01266 | 5.30727e-09 | 5.440291e-09 | Decay
18.1945 | 5.265877e-09 | 5.401508e-09 | Decay
18.37635 | 5.2247e-09 | 5.363765e-09 | Decay
18.55819 | 5.18482e-09 | 5.327006e-09 | Decay
18.74004 | 5.145111e-09 | 5.29118e-09 | Decay
18.92188 | 5.106538e-09 | 5.256241e-09 | Decay
19.10373 | 5.068171e-09 | 5.222144e-09 | Decay
19.28557 | 5.032323e-09 | 5.18885e-09 | Decay
19.46742 | 4.997069e-09 | 5.156322e-09 | Decay
19.64926 | 4.964633e-09 | 5.124524e-09 | Decay
19.83111 | 4.93303e-09 | 5.093424e-09 | Decay
20.01295 | 4.901345e-09 | 5.062993e-09 | Decay
20.19479 | 4.869632e-09 | 5.033201e-09 | Decay
20.37664 | 4.838353e-09 | 5.004023e-09 | Decay
20.55848 | 4.807265e-09 | 4.975434e-09 | Decay
20.74033 | 4.778403e-09 | 4.947409e-09 | Decay
20.92217 | 4.75069e-09 | 4.919929e-09 | Decay
21.10402 | 4.723252e-09 | 4.892971e-09 | Decay
21.28586 | 4.695981e-09 | 4.866516e-09 | Decay
21.46771 | 4.670295e-09 | 4.840546e-09 | Decay
21.64955 | 4.645731e-09 | 4.815045e-09 | Decay
21.8314 | 4.621148e-09 | 4.789994e-09 | Decay
22.01324 | 4.596549e-09 | 4.765379e-09 | Decay
22.19509 | 4.573069e-09 | 4.741185e-09 | Decay
22.37693 | 4.550664e-09 | 4.717398e-09 | Decay
22.55877 | 4.527439e-09 | 4.694004e-09 | Decay
22.74062 | 4.5033e-09 | 4.670992e-09 | Decay
22.92246 | 4.481214e-09 | 4.648349e-09 | Decay
23.10431 | 4.461787e-09 | 4.626063e-09 | Decay
23.28615 | 4.441423e-09 | 4.604124e-09 | Decay
23.468 | 4.419644e-09 | 4.582521e-09 | Decay
23.64984 | 4.398326e-09 | 4.561244e-09 | Decay
23.83169 | 4.377824e-09 | 4.540284e-09 | Decay
24.01353 | 4.357576e-09 | 4.519631e-09 | Decay
24.19538 | 4.337858e-09 | 4.499278e-09 | Decay
24.37722 | 4.318669e-09 | 4.479215e-09 | Decay
24.55907 | 4.300798e-09 | 4.459435e-09 | Decay
24.74091 | 4.283169e-09 | 4.43993e-09 | Decay
24.92275 | 4.266276e-09 | 4.420692e-09 | Decay
25.1046 | 4.2493e-09 | 4.401715e-09 | Decay
25.28644 | 4.232014e-09 | 4.382992e-09 | Decay
25.46829 | 4.214811e-09 | 4.364516e-09 | Decay
25.65013 | 4.197996e-09 | 4.346282e-09 | Decay
25.83198 | 4.181434e-09 | 4.328282e-09 | Decay
26.01382 | 4.166471e-09 | 4.310512e-09 | Decay
26.19567 | 4.151371e-09 | 4.292965e-09 | Decay
26.37751 | 4.135036e-09 | 4.275637e-09 | Decay
26.55936 | 4.118764e-09 | 4.258522e-09 | Decay
26.7412 | 4.103455e-09 | 4.241615e-09 | Decay
26.92305 | 4.08815e-09 | 4.224911e-09 | Decay
27.10489 | 4.073012e-09 | 4.208407e-09 | Decay
27.28674 | 4.057873e-09 | 4.192096e-09 | Decay
27.46858 | 4.044705e-09 | 4.175975e-09 | Decay
27.65042 | 4.031562e-09 | 4.16004e-09 | Decay
27.83227 | 4.0186e-09 | 4.144287e-09 | Decay
28.01411 | 4.005648e-09 | 4.128711e-09 | Decay
28.19596 | 3.992112e-09 | 4.113309e-09 | Decay
28.3778 | 3.97852e-09 | 4.098078e-09 | Decay
28.55965 | 3.965037e-09 | 4.083013e-09 | Decay
28.74149 | 3.951568e-09 | 4.068111e-09 | Decay
28.92334 | 3.938283e-09 | 4.053369e-09 | Decay
29.10518 | 3.925034e-09 | 4.038784e-09 | Decay
29.28703 | 3.913169e-09 | 4.024352e-09 | Decay
29.46887 | 3.901648e-09 | 4.010071e-09 | Decay
29.65072 | 3.889252e-09 | 3.995938e-09 | Decay
29.83256 | 3.876586e-09 | 3.981949e-09 | Decay
30.0144 | 3.864219e-09 | 3.968102e-09 | Decay
30.19625 | 3.851965e-09 | 3.954394e-09 | Decay
30.37809 | 3.840451e-09 | 3.940823e-09 | Decay
30.55994 | 3.829273e-09 | 3.927385e-09 | Decay
30.74178 | 3.817947e-09 | 3.914079e-09 | Decay
30.92363 | 3.806544e-09 | 3.900903e-09 | Decay
31.10547 | 3.795183e-09 | 3.887853e-09 | Decay
31.28732 | 3.78385e-09 | 3.874927e-09 | Decay
31.46916 | 3.773059e-09 | 3.862124e-09 | Decay
31.65101 | 3.762667e-09 | 3.849441e-09 | Decay
31.83285 | 3.752373e-09 | 3.836876e-09 | Decay
32.0147 | 3.742163e-09 | 3.824427e-09 | Decay
32.19654 | 3.732245e-09 | 3.812092e-09 | Decay
32.37838 | 3.722615e-09 | 3.799868e-09 | Decay
32.56023 | 3.713207e-09 | 3.787755e-09 | Decay
32.74207 | 3.704055e-09 | 3.77575e-09 | Decay
32.92392 | 3.694098e-09 | 3.763852e-09 | Decay
33.10576 | 3.683061e-09 | 3.752058e-09 | Decay
33.28761 | 3.672504e-09 | 3.740368e-09 | Decay
33.46945 | 3.662696e-09 | 3.728778e-09 | Decay
33.6513 | 3.653266e-09 | 3.717289e-09 | Decay
33.83314 | 3.644527e-09 | 3.705897e-09 | Decay
34.01499 | 3.635519e-09 | 3.694602e-09 | Decay
34.19683 | 3.625925e-09 | 3.683402e-09 | Decay
34.37868 | 3.616641e-09 | 3.672296e-09 | Decay
34.56052 | 3.608163e-09 | 3.661282e-09 | Decay
34.74237 | 3.599593e-09 | 3.650358e-09 | Decay
34.92421 | 3.590735e-09 | 3.639524e-09 | Decay
35.10605 | 3.581798e-09 | 3.628778e-09 | Decay
35.2879 | 3.572555e-09 | 3.618118e-09 | Decay
35.46974 | 3.563433e-09 | 3.607544e-09 | Decay
35.65159 | 3.554921e-09 | 3.597053e-09 | Decay
35.83343 | 3.54648e-09 | 3.586646e-09 | Decay
36.01528 | 3.538523e-09 | 3.57632e-09 | Decay
36.19712 | 3.530658e-09 | 3.566075e-09 | Decay
36.37897 | 3.523704e-09 | 3.555909e-09 | Decay
36.56081 | 3.516666e-09 | 3.545822e-09 | Decay
36.74266 | 3.508134e-09 | 3.535811e-09 | Decay
36.9245 | 3.499621e-09 | 3.525876e-09 | Decay
37.10635 | 3.492183e-09 | 3.516017e-09 | Decay
37.28819 | 3.484745e-09 | 3.506231e-09 | Decay
37.47003 | 3.476742e-09 | 3.496518e-09 | Decay
37.65188 | 3.468726e-09 | 3.486877e-09 | Decay
37.83372 | 3.460159e-09 | 3.477307e-09 | Decay
38.01557 | 3.451557e-09 | 3.467807e-09 | Decay
38.19741 | 3.443563e-09 | 3.458376e-09 | Decay
38.37926 | 3.435634e-09 | 3.449013e-09 | Decay
38.5611 | 3.429378e-09 | 3.439717e-09 | Decay
38.74295 | 3.423378e-09 | 3.430488e-09 | Decay
38.92479 | 3.416583e-09 | 3.421324e-09 | Decay
39.10664 | 3.409625e-09 | 3.412225e-09 | Decay
39.28848 | 3.402841e-09 | 3.403189e-09 | Decay
39.47033 | 3.396101e-09 | 3.394216e-09 | Decay
39.65217 | 3.389134e-09 | 3.385306e-09 | Decay
39.83401 | 3.382093e-09 | 3.376457e-09 | Decay
40.01586 | 3.376217e-09 | 3.367669e-09 | Decay
40.1977 | 3.370798e-09 | 3.35894e-09 | Decay
40.37955 | 3.363983e-09 | 3.350271e-09 | Decay
40.56139 | 3.356511e-09 | 3.34166e-09 | Decay
40.74324 | 3.350046e-09 | 3.333106e-09 | Decay
40.92508 | 3.34414e-09 | 3.32461e-09 | Decay
41.10693 | 3.338061e-09 | 3.31617e-09 | Decay
41.28877 | 3.331869e-09 | 3.307785e-09 | Decay
41.47062 | 3.325015e-09 | 3.299455e-09 | Decay
41.65246 | 3.317658e-09 | 3.29118e-09 | Decay
41.83431 | 3.311173e-09 | 3.282958e-09 | Decay
42.01615 | 3.305459e-09 | 3.27479e-09 | Decay
42.19799 | 3.298916e-09 | 3.266673e-09 | Decay
42.37984 | 3.291521e-09 | 3.258609e-09 | Decay
42.56168 | 3.2852e-09 | 3.250596e-09 | Decay
42.74353 | 3.28016e-09 | 3.242633e-09 | Decay
42.92537 | 3.274901e-09 | 3.23472e-09 | Decay
43.10722 | 3.269341e-09 | 3.226857e-09 | Decay
43.28906 | 3.263339e-09 | 3.219043e-09 | Decay
43.47091 | 3.256621e-09 | 3.211277e-09 | Decay
43.65275 | 3.250545e-09 | 3.203558e-09 | Decay
43.8346 | 3.245694e-09 | 3.195887e-09 | Decay
44.01644 | 3.240187e-09 | 3.188263e-09 | Decay
44.19829 | 3.233201e-09 | 3.180685e-09 | Decay
44.38013 | 3.22685e-09 | 3.173153e-09 | Decay
44.56198 | 3.222222e-09 | 3.165666e-09 | Decay
44.74382 | 3.217709e-09 | 3.158224e-09 | Decay
44.92566 | 3.213573e-09 | 3.150826e-09 | Decay
45.10751 | 3.209317e-09 | 3.143472e-09 | Decay
45.28935 | 3.204565e-09 | 3.136161e-09 | Decay
45.4712 | 3.19981e-09 | 3.128893e-09 | Decay
45.65304 | 3.195042e-09 | 3.121667e-09 | Decay
45.83489 | 3.190265e-09 | 3.114484e-09 | Decay
46.01673 | 3.185423e-09 | 3.107341e-09 | Decay
46.19858 | 3.180517e-09 | 3.10024e-09 | Decay
46.38042 | 3.174902e-09 | 3.09318e-09 | Decay
46.56227 | 3.16935e-09 | 3.08616e-09 | Decay
46.74411 | 3.165123e-09 | 3.07918e-09 | Decay
46.92596 | 3.160887e-09 | 3.072239e-09 | Decay
47.1078 | 3.155646e-09 | 3.065337e-09 | Decay
47.28964 | 3.150406e-09 | 3.058474e-09 | Decay
47.47149 | 3.144942e-09 | 3.051649e-09 | Decay
47.65333 | 3.139471e-09 | 3.044862e-09 | Decay
47.83518 | 3.134384e-09 | 3.038113e-09 | Decay
48.01702 | 3.129324e-09 | 3.031401e-09 | Decay
48.19887 | 3.125594e-09 | 3.024725e-09 | Decay
48.38071 | 3.122018e-09 | 3.018086e-09 | Decay
48.56256 | 3.116908e-09 | 3.011483e-09 | Decay
48.7444 | 3.111545e-09 | 3.004915e-09 | Decay
48.92625 | 3.106274e-09 | 2.998383e-09 | Decay
49.10809 | 3.101022e-09 | 2.991886e-09 | Decay
49.28994 | 3.096022e-09 | 2.985424e-09 | Decay
49.47178 | 3.091091e-09 | 2.978996e-09 | Decay
49.65362 | 3.086441e-09 | 2.972602e-09 | Decay
49.83547 | 3.081887e-09 | 2.966242e-09 | Decay
50.01731 | 3.07736e-09 | 2.959915e-09 | Decay
50.19916 | 3.072843e-09 | 2.953621e-09 | Decay
50.381 | 3.06885e-09 | 2.94736e-09 | Decay
50.56285 | 3.065111e-09 | 2.941132e-09 | Decay
50.74469 | 3.06113e-09 | 2.934935e-09 | Decay
50.92654 | 3.057008e-09 | 2.928771e-09 | Decay
51.10838 | 3.052103e-09 | 2.922638e-09 | Decay
51.29023 | 3.046669e-09 | 2.916536e-09 | Decay
51.47207 | 3.04209e-09 | 2.910466e-09 | Decay
51.65392 | 3.038182e-09 | 2.904426e-09 | Decay
51.83576 | 3.034582e-09 | 2.898417e-09 | Decay
52.01761 | 3.031263e-09 | 2.892437e-09 | Decay
52.19945 | 3.026944e-09 | 2.886488e-09 | Decay
52.38129 | 3.021567e-09 | 2.880568e-09 | Decay
52.56314 | 3.01656e-09 | 2.874678e-09 | Decay
52.74498 | 3.012011e-09 | 2.868817e-09 | Decay
52.92683 | 3.007864e-09 | 2.862985e-09 | Decay
53.10867 | 3.004292e-09 | 2.857181e-09 | Decay
53.29052 | 3.000639e-09 | 2.851406e-09 | Decay
53.47236 | 2.996849e-09 | 2.845659e-09 | Decay
53.65421 | 2.993186e-09 | 2.839939e-09 | Decay
53.83605 | 2.989773e-09 | 2.834248e-09 | Decay
54.0179 | 2.986095e-09 | 2.828583e-09 | Decay
54.19974 | 2.981795e-09 | 2.822946e-09 | Decay
54.38159 | 2.977679e-09 | 2.817336e-09 | Decay
54.56343 | 2.974085e-09 | 2.811753e-09 | Decay
54.74527 | 2.970461e-09 | 2.806196e-09 | Decay
54.92712 | 2.966732e-09 | 2.800666e-09 | Decay
55.10896 | 2.962718e-09 | 2.795161e-09 | Decay
55.29081 | 2.957467e-09 | 2.789682e-09 | Decay
55.47265 | 2.952563e-09 | 2.784229e-09 | Decay
55.6545 | 2.949627e-09 | 2.778802e-09 | Decay
55.83634 | 2.946603e-09 | 2.773399e-09 | Decay
56.01819 | 2.942882e-09 | 2.768022e-09 | Decay
56.20003 | 2.939175e-09 | 2.762669e-09 | Decay
56.38188 | 2.93563e-09 | 2.757341e-09 | Decay
56.56372 | 2.932038e-09 | 2.752037e-09 | Decay
56.74557 | 2.9272e-09 | 2.746758e-09 | Decay
56.92741 | 2.922361e-09 | 2.741502e-09 | Decay
PEAK DETAILS
Pulse | Time (s) | Peak (A) | Ratio (%)
1 | 12.37548 | 1.01779e-08 | Baseline