## PSC Analysis
PSC Analysis Report - 260917_D5_7-3_SP
SUMMARY
Device | VGS (V) | DrainV (V) | I_dark (A) | I_peak (A) | I_τ target (A) | I @ Measured τ (A) | I_10% target (A) | I @ Measured t_10% (A) | Measured τ (s) | SEF τ (s) | SEF β | R² | Measured t_10% (s) | SEF t_10% (s) | ΔI (I_peak - I_dark) (A) | PPF (%) | Total Change (%) | Classification | Fitting Method
260917_D5_7-3_SP | -1.00000e+00 | 1.00000e+00 | 1.04605e-11 | 1.06139e-08 | 3.91126e-09 | 3.91126e-09 | 1.07081e-09 | N/A | 35.41301 | 35.68151 | 0.3465 | 0.9867 | N/A | 396.17715 | 1.06035e-08 | N/A | 100.00 | Single Pulse | SEF (τ, β Optimized)
MEASURED + SEF FITTED DATA (full time series)
Time (s) | Drain I (measured) (A) | SEF Fitted (A) | Phase
0.7372521 | 1.299193e-11 |  | Pre-stim
0.9198157 | 1.26448e-11 |  | Pre-stim
1.102379 | 1.229767e-11 |  | Pre-stim
1.284943 | 1.207286e-11 |  | Pre-stim
1.467506 | 1.185621e-11 |  | Pre-stim
1.65007 | 1.165928e-11 |  | Pre-stim
1.832633 | 1.146517e-11 |  | Pre-stim
2.015197 | 1.13142e-11 |  | Pre-stim
2.19776 | 1.11732e-11 |  | Pre-stim
2.380324 | 1.107809e-11 |  | Pre-stim
2.562887 | 1.099828e-11 |  | Pre-stim
2.745451 | 1.088331e-11 |  | Pre-stim
2.928015 | 1.075234e-11 |  | Pre-stim
3.110578 | 1.075277e-11 |  | Pre-stim
3.293142 | 1.083208e-11 |  | Pre-stim
3.475705 | 1.083967e-11 |  | Pre-stim
3.658269 | 1.079145e-11 |  | Pre-stim
3.840832 | 1.071753e-11 |  | Pre-stim
4.023396 | 1.061791e-11 |  | Pre-stim
4.205959 | 1.058538e-11 |  | Pre-stim
4.388523 | 1.063924e-11 |  | Pre-stim
4.571086 | 1.065089e-11 |  | Pre-stim
4.75365 | 1.059214e-11 |  | Pre-stim
4.936213 | 1.053744e-11 |  | Pre-stim
5.118777 | 1.049166e-11 |  | Pre-stim
5.301341 | 1.045927e-11 |  | Pre-stim
5.483904 | 1.046711e-11 |  | Pre-stim
5.666468 | 1.046495e-11 |  | Pre-stim
5.849031 | 1.041941e-11 |  | Pre-stim
6.031595 | 1.038121e-11 |  | Pre-stim
6.214158 | 1.039443e-11 |  | Pre-stim
6.396722 | 1.04013e-11 |  | Pre-stim
6.579285 | 1.031268e-11 |  | Pre-stim
6.761849 | 1.022407e-11 |  | Pre-stim
6.944412 | 1.027006e-11 |  | Pre-stim
7.126976 | 1.031608e-11 |  | Pre-stim
7.309539 | 1.029535e-11 |  | Pre-stim
7.492103 | 1.027013e-11 |  | Pre-stim
7.674667 | 1.021537e-11 |  | Pre-stim
7.85723 | 1.015637e-11 |  | Pre-stim
8.039794 | 1.014052e-11 |  | Pre-stim
8.222357 | 1.013464e-11 |  | Pre-stim
8.404921 | 1.011408e-11 |  | Pre-stim
8.587484 | 1.008863e-11 |  | Pre-stim
8.770048 | 1.00519e-11 |  | Stimulation
8.952611 | 1.001004e-11 |  | Stimulation
9.135175 | 1.389297e-10 |  | Stimulation
9.317738 | 3.454001e-10 |  | Stimulation
9.500302 | 1.130289e-09 |  | Stimulation
9.682865 | 2.365984e-09 |  | Stimulation
9.865429 | 4.817621e-09 |  | Stimulation
10.04799 | 8.335776e-09 |  | Stimulation
10.23056 | 1.049628e-08 |  | Stimulation
10.41312 | 1.061393e-08 | 1.061393e-08 | Decay
10.59568 | 9.909321e-09 | 9.039114e-09 | Decay
10.77825 | 9.456497e-09 | 8.653555e-09 | Decay
10.96081 | 9.108275e-09 | 8.391135e-09 | Decay
11.14337 | 8.823037e-09 | 8.187021e-09 | Decay
11.32594 | 8.580904e-09 | 8.017972e-09 | Decay
11.5085 | 8.373648e-09 | 7.872688e-09 | Decay
11.69106 | 8.191239e-09 | 7.744726e-09 | Decay
11.87363 | 8.033759e-09 | 7.630032e-09 | Decay
12.05619 | 7.879901e-09 | 7.52587e-09 | Decay
12.23875 | 7.748232e-09 | 7.430302e-09 | Decay
12.42132 | 7.621036e-09 | 7.341895e-09 | Decay
12.60388 | 7.509484e-09 | 7.25956e-09 | Decay
12.78645 | 7.401765e-09 | 7.182449e-09 | Decay
12.96901 | 7.304514e-09 | 7.109884e-09 | Decay
13.15157 | 7.210321e-09 | 7.041317e-09 | Decay
13.33414 | 7.124425e-09 | 6.976297e-09 | Decay
13.5167 | 7.041379e-09 | 6.914447e-09 | Decay
13.69926 | 6.965249e-09 | 6.85545e-09 | Decay
13.88183 | 6.891872e-09 | 6.799035e-09 | Decay
14.06439 | 6.823146e-09 | 6.744971e-09 | Decay
14.24695 | 6.756552e-09 | 6.693055e-09 | Decay
14.42952 | 6.693724e-09 | 6.643114e-09 | Decay
14.61208 | 6.632867e-09 | 6.594991e-09 | Decay
14.79464 | 6.574628e-09 | 6.548552e-09 | Decay
14.97721 | 6.517944e-09 | 6.503676e-09 | Decay
15.15977 | 6.464457e-09 | 6.460254e-09 | Decay
15.34234 | 6.41312e-09 | 6.418189e-09 | Decay
15.5249 | 6.363836e-09 | 6.377396e-09 | Decay
15.70746 | 6.316111e-09 | 6.337795e-09 | Decay
15.89003 | 6.269466e-09 | 6.299315e-09 | Decay
16.07259 | 6.223745e-09 | 6.26189e-09 | Decay
16.25515 | 6.179904e-09 | 6.225462e-09 | Decay
16.43772 | 6.137871e-09 | 6.189977e-09 | Decay
16.62028 | 6.097129e-09 | 6.155384e-09 | Decay
16.80284 | 6.057785e-09 | 6.121639e-09 | Decay
16.98541 | 6.019789e-09 | 6.088697e-09 | Decay
17.16797 | 5.983433e-09 | 6.056522e-09 | Decay
17.35053 | 5.947555e-09 | 6.025075e-09 | Decay
17.5331 | 5.912335e-09 | 5.994325e-09 | Decay
17.71566 | 5.877876e-09 | 5.964238e-09 | Decay
17.89822 | 5.844597e-09 | 5.934787e-09 | Decay
18.08079 | 5.811919e-09 | 5.905944e-09 | Decay
18.26335 | 5.780297e-09 | 5.877684e-09 | Decay
18.44592 | 5.749161e-09 | 5.849982e-09 | Decay
18.62848 | 5.718995e-09 | 5.822817e-09 | Decay
18.81104 | 5.689258e-09 | 5.796167e-09 | Decay
18.99361 | 5.660503e-09 | 5.770012e-09 | Decay
19.17617 | 5.632125e-09 | 5.744335e-09 | Decay
19.35873 | 5.604743e-09 | 5.719117e-09 | Decay
19.5413 | 5.577546e-09 | 5.694342e-09 | Decay
19.72386 | 5.550919e-09 | 5.669994e-09 | Decay
19.90642 | 5.524473e-09 | 5.646059e-09 | Decay
20.08899 | 5.498685e-09 | 5.622521e-09 | Decay
20.27155 | 5.473216e-09 | 5.599369e-09 | Decay
20.45411 | 5.449138e-09 | 5.576589e-09 | Decay
20.63668 | 5.425265e-09 | 5.55417e-09 | Decay
20.81924 | 5.402483e-09 | 5.532099e-09 | Decay
21.0018 | 5.379751e-09 | 5.510366e-09 | Decay
21.18437 | 5.357364e-09 | 5.488961e-09 | Decay
21.36693 | 5.335036e-09 | 5.467874e-09 | Decay
21.5495 | 5.313247e-09 | 5.447094e-09 | Decay
21.73206 | 5.291514e-09 | 5.426615e-09 | Decay
21.91462 | 5.270528e-09 | 5.406426e-09 | Decay
22.09719 | 5.249602e-09 | 5.386519e-09 | Decay
22.27975 | 5.230068e-09 | 5.366887e-09 | Decay
22.46231 | 5.210538e-09 | 5.347522e-09 | Decay
22.64488 | 5.191288e-09 | 5.328417e-09 | Decay
22.82744 | 5.172039e-09 | 5.309564e-09 | Decay
23.01 | 5.152375e-09 | 5.290958e-09 | Decay
23.19257 | 5.132703e-09 | 5.272592e-09 | Decay
23.37513 | 5.114567e-09 | 5.254459e-09 | Decay
23.55769 | 5.096507e-09 | 5.236554e-09 | Decay
23.74026 | 5.079409e-09 | 5.218871e-09 | Decay
23.92282 | 5.062391e-09 | 5.201405e-09 | Decay
24.10538 | 5.045021e-09 | 5.18415e-09 | Decay
24.28795 | 5.027608e-09 | 5.167102e-09 | Decay
24.47051 | 5.011298e-09 | 5.150255e-09 | Decay
24.65308 | 4.995161e-09 | 5.133605e-09 | Decay
24.83564 | 4.978754e-09 | 5.117147e-09 | Decay
25.0182 | 4.962294e-09 | 5.100876e-09 | Decay
25.20077 | 4.946291e-09 | 5.08479e-09 | Decay
25.38333 | 4.930397e-09 | 5.068882e-09 | Decay
25.56589 | 4.914498e-09 | 5.053151e-09 | Decay
25.74846 | 4.898598e-09 | 5.037591e-09 | Decay
25.93102 | 4.88329e-09 | 5.022199e-09 | Decay
26.11358 | 4.868181e-09 | 5.006972e-09 | Decay
26.29615 | 4.853738e-09 | 4.991905e-09 | Decay
26.47871 | 4.839557e-09 | 4.976996e-09 | Decay
26.66127 | 4.825611e-09 | 4.962242e-09 | Decay
26.84384 | 4.811772e-09 | 4.947639e-09 | Decay
27.0264 | 4.797629e-09 | 4.933185e-09 | Decay
27.20897 | 4.783328e-09 | 4.918875e-09 | Decay
27.39153 | 4.76968e-09 | 4.904708e-09 | Decay
27.57409 | 4.756414e-09 | 4.890681e-09 | Decay
27.75666 | 4.743077e-09 | 4.876791e-09 | Decay
27.93922 | 4.729692e-09 | 4.863035e-09 | Decay
28.12178 | 4.716632e-09 | 4.849411e-09 | Decay
28.30435 | 4.703817e-09 | 4.835916e-09 | Decay
28.48691 | 4.691235e-09 | 4.822548e-09 | Decay
28.66947 | 4.678852e-09 | 4.809305e-09 | Decay
28.85204 | 4.666609e-09 | 4.796184e-09 | Decay
29.0346 | 4.654499e-09 | 4.783183e-09 | Decay
29.21716 | 4.642311e-09 | 4.770301e-09 | Decay
29.39973 | 4.630039e-09 | 4.757534e-09 | Decay
29.58229 | 4.617987e-09 | 4.744881e-09 | Decay
29.76485 | 4.606201e-09 | 4.73234e-09 | Decay
29.94742 | 4.594725e-09 | 4.719909e-09 | Decay
30.12998 | 4.583671e-09 | 4.707586e-09 | Decay
30.31255 | 4.572751e-09 | 4.69537e-09 | Decay
30.49511 | 4.562037e-09 | 4.683258e-09 | Decay
30.67767 | 4.551167e-09 | 4.671249e-09 | Decay
30.86024 | 4.540029e-09 | 4.659341e-09 | Decay
31.0428 | 4.529048e-09 | 4.647532e-09 | Decay
31.22536 | 4.518377e-09 | 4.635821e-09 | Decay
31.40793 | 4.508037e-09 | 4.624207e-09 | Decay
31.59049 | 4.498438e-09 | 4.612687e-09 | Decay
31.77305 | 4.488566e-09 | 4.60126e-09 | Decay
31.95562 | 4.477987e-09 | 4.589925e-09 | Decay
32.13818 | 4.467584e-09 | 4.578681e-09 | Decay
32.32074 | 4.457708e-09 | 4.567526e-09 | Decay
32.50331 | 4.447886e-09 | 4.556458e-09 | Decay
32.68587 | 4.438254e-09 | 4.545476e-09 | Decay
32.86843 | 4.428607e-09 | 4.534579e-09 | Decay
33.051 | 4.418896e-09 | 4.523767e-09 | Decay
33.23356 | 4.409154e-09 | 4.513036e-09 | Decay
33.41613 | 4.399248e-09 | 4.502387e-09 | Decay
33.59869 | 4.389461e-09 | 4.491818e-09 | Decay
33.78125 | 4.380456e-09 | 4.481328e-09 | Decay
33.96382 | 4.371433e-09 | 4.470916e-09 | Decay
34.14638 | 4.36226e-09 | 4.46058e-09 | Decay
34.32894 | 4.353087e-09 | 4.45032e-09 | Decay
34.51151 | 4.343932e-09 | 4.440134e-09 | Decay
34.69407 | 4.334826e-09 | 4.430022e-09 | Decay
34.87663 | 4.326793e-09 | 4.419983e-09 | Decay
35.0592 | 4.318752e-09 | 4.410015e-09 | Decay
35.24176 | 4.310189e-09 | 4.400117e-09 | Decay
35.42432 | 4.301626e-09 | 4.390289e-09 | Decay
35.60689 | 4.293088e-09 | 4.38053e-09 | Decay
35.78945 | 4.28455e-09 | 4.370838e-09 | Decay
35.97201 | 4.275932e-09 | 4.361213e-09 | Decay
36.15458 | 4.267311e-09 | 4.351654e-09 | Decay
36.33714 | 4.25876e-09 | 4.342161e-09 | Decay
36.51971 | 4.250213e-09 | 4.332731e-09 | Decay
36.70227 | 4.242581e-09 | 4.323365e-09 | Decay
36.88483 | 4.235054e-09 | 4.314061e-09 | Decay
37.0674 | 4.227371e-09 | 4.304819e-09 | Decay
37.24996 | 4.219664e-09 | 4.295638e-09 | Decay
37.43252 | 4.212142e-09 | 4.286517e-09 | Decay
37.61509 | 4.204657e-09 | 4.277456e-09 | Decay
37.79765 | 4.196974e-09 | 4.268453e-09 | Decay
37.98021 | 4.189244e-09 | 4.259509e-09 | Decay
38.16278 | 4.18165e-09 | 4.250622e-09 | Decay
38.34534 | 4.174093e-09 | 4.241791e-09 | Decay
38.5279 | 4.166535e-09 | 4.233016e-09 | Decay
38.71047 | 4.158976e-09 | 4.224297e-09 | Decay
38.89303 | 4.151738e-09 | 4.215632e-09 | Decay
39.0756 | 4.144625e-09 | 4.207021e-09 | Decay
39.25816 | 4.137377e-09 | 4.198463e-09 | Decay
39.44072 | 4.130069e-09 | 4.189958e-09 | Decay
39.62329 | 4.123042e-09 | 4.181506e-09 | Decay
39.80585 | 4.116157e-09 | 4.173104e-09 | Decay
39.98841 | 4.109314e-09 | 4.164753e-09 | Decay
40.17098 | 4.102494e-09 | 4.156453e-09 | Decay
40.35354 | 4.095723e-09 | 4.148202e-09 | Decay
40.5361 | 4.088984e-09 | 4.140001e-09 | Decay
40.71867 | 4.082196e-09 | 4.131848e-09 | Decay
40.90123 | 4.075373e-09 | 4.123743e-09 | Decay
41.08379 | 4.068692e-09 | 4.115686e-09 | Decay
41.26636 | 4.06213e-09 | 4.107675e-09 | Decay
41.44892 | 4.055688e-09 | 4.099711e-09 | Decay
41.63148 | 4.049358e-09 | 4.091793e-09 | Decay
41.81405 | 4.042967e-09 | 4.083921e-09 | Decay
41.99661 | 4.036513e-09 | 4.076093e-09 | Decay
42.17918 | 4.03022e-09 | 4.06831e-09 | Decay
42.36174 | 4.024119e-09 | 4.060571e-09 | Decay
42.5443 | 4.017988e-09 | 4.052875e-09 | Decay
42.72687 | 4.011818e-09 | 4.045222e-09 | Decay
42.90943 | 4.005525e-09 | 4.037612e-09 | Decay
43.09199 | 3.999049e-09 | 4.030045e-09 | Decay
43.27456 | 3.992696e-09 | 4.022518e-09 | Decay
43.45712 | 3.986556e-09 | 4.015034e-09 | Decay
43.63968 | 3.980344e-09 | 4.00759e-09 | Decay
43.82225 | 3.973995e-09 | 4.000186e-09 | Decay
44.00481 | 3.967873e-09 | 3.992823e-09 | Decay
44.18737 | 3.962257e-09 | 3.985499e-09 | Decay
44.36994 | 3.956585e-09 | 3.978214e-09 | Decay
44.5525 | 3.950772e-09 | 3.970969e-09 | Decay
44.73506 | 3.945044e-09 | 3.963761e-09 | Decay
44.91763 | 3.939569e-09 | 3.956592e-09 | Decay
45.10019 | 3.934047e-09 | 3.94946e-09 | Decay
45.28276 | 3.928364e-09 | 3.942366e-09 | Decay
45.46532 | 3.922667e-09 | 3.935309e-09 | Decay
45.64788 | 3.91691e-09 | 3.928288e-09 | Decay
45.83045 | 3.911123e-09 | 3.921304e-09 | Decay
46.01301 | 3.905187e-09 | 3.914355e-09 | Decay
46.19557 | 3.899382e-09 | 3.907442e-09 | Decay
46.37814 | 3.894418e-09 | 3.900564e-09 | Decay
46.5607 | 3.889359e-09 | 3.893721e-09 | Decay
46.74326 | 3.883486e-09 | 3.886912e-09 | Decay
46.92583 | 3.877665e-09 | 3.880138e-09 | Decay
47.10839 | 3.872458e-09 | 3.873398e-09 | Decay
47.29095 | 3.867264e-09 | 3.866691e-09 | Decay
47.47352 | 3.862347e-09 | 3.860017e-09 | Decay
47.65608 | 3.857422e-09 | 3.853376e-09 | Decay
47.83864 | 3.852029e-09 | 3.846768e-09 | Decay
48.02121 | 3.846636e-09 | 3.840193e-09 | Decay
48.20377 | 3.841774e-09 | 3.833649e-09 | Decay
48.38634 | 3.836918e-09 | 3.827137e-09 | Decay
48.5689 | 3.8317e-09 | 3.820657e-09 | Decay
48.75146 | 3.826466e-09 | 3.814207e-09 | Decay
48.93403 | 3.820873e-09 | 3.807789e-09 | Decay
49.11659 | 3.815253e-09 | 3.801401e-09 | Decay
49.29915 | 3.810722e-09 | 3.795044e-09 | Decay
49.48172 | 3.806311e-09 | 3.788717e-09 | Decay
49.66428 | 3.801456e-09 | 3.782419e-09 | Decay
49.84684 | 3.796535e-09 | 3.776151e-09 | Decay
50.02941 | 3.79178e-09 | 3.769913e-09 | Decay
50.21197 | 3.787057e-09 | 3.763703e-09 | Decay
50.39453 | 3.782111e-09 | 3.757523e-09 | Decay
50.5771 | 3.777114e-09 | 3.75137e-09 | Decay
50.75966 | 3.772378e-09 | 3.745246e-09 | Decay
50.94222 | 3.767715e-09 | 3.739151e-09 | Decay
51.12479 | 3.762892e-09 | 3.733083e-09 | Decay
51.30735 | 3.758018e-09 | 3.727042e-09 | Decay
51.48992 | 3.753438e-09 | 3.721029e-09 | Decay
51.67248 | 3.748968e-09 | 3.715043e-09 | Decay
51.85504 | 3.74452e-09 | 3.709084e-09 | Decay
52.03761 | 3.740081e-09 | 3.703152e-09 | Decay
52.22017 | 3.73545e-09 | 3.697246e-09 | Decay
52.40273 | 3.730722e-09 | 3.691366e-09 | Decay
52.5853 | 3.725884e-09 | 3.685513e-09 | Decay
52.76786 | 3.720982e-09 | 3.679685e-09 | Decay
52.95042 | 3.716398e-09 | 3.673883e-09 | Decay
53.13299 | 3.71202e-09 | 3.668106e-09 | Decay
53.31555 | 3.707676e-09 | 3.662354e-09 | Decay
53.49811 | 3.703356e-09 | 3.656627e-09 | Decay
53.68068 | 3.698933e-09 | 3.650926e-09 | Decay
53.86324 | 3.694424e-09 | 3.645248e-09 | Decay
54.04581 | 3.690028e-09 | 3.639595e-09 | Decay
54.22837 | 3.685735e-09 | 3.633967e-09 | Decay
54.41093 | 3.681559e-09 | 3.628362e-09 | Decay
54.5935 | 3.677502e-09 | 3.622781e-09 | Decay
54.77606 | 3.673387e-09 | 3.617224e-09 | Decay
54.95862 | 3.669204e-09 | 3.61169e-09 | Decay
55.14119 | 3.665087e-09 | 3.606179e-09 | Decay
55.32375 | 3.661058e-09 | 3.600692e-09 | Decay
55.50631 | 3.656994e-09 | 3.595227e-09 | Decay
55.68888 | 3.652879e-09 | 3.589785e-09 | Decay
55.87144 | 3.64864e-09 | 3.584366e-09 | Decay
56.054 | 3.644192e-09 | 3.578969e-09 | Decay
56.23657 | 3.639905e-09 | 3.573594e-09 | Decay
56.41913 | 3.635923e-09 | 3.568241e-09 | Decay
56.60169 | 3.631982e-09 | 3.56291e-09 | Decay
56.78426 | 3.628128e-09 | 3.557601e-09 | Decay
56.96682 | 3.624152e-09 | 3.552314e-09 | Decay
57.14939 | 3.619869e-09 | 3.547047e-09 | Decay
57.33195 | 3.615667e-09 | 3.541802e-09 | Decay
57.51451 | 3.6117e-09 | 3.536578e-09 | Decay
57.69708 | 3.607738e-09 | 3.531375e-09 | Decay
57.87964 | 3.603797e-09 | 3.526193e-09 | Decay
58.0622 | 3.599947e-09 | 3.521032e-09 | Decay
58.24477 | 3.59647e-09 | 3.51589e-09 | Decay
58.42733 | 3.592856e-09 | 3.51077e-09 | Decay
58.60989 | 3.588561e-09 | 3.505669e-09 | Decay
58.79246 | 3.584341e-09 | 3.500588e-09 | Decay
58.97502 | 3.580589e-09 | 3.495527e-09 | Decay
59.15758 | 3.576851e-09 | 3.490486e-09 | Decay
59.34015 | 3.573226e-09 | 3.485465e-09 | Decay
59.52271 | 3.569612e-09 | 3.480463e-09 | Decay
59.70527 | 3.566139e-09 | 3.47548e-09 | Decay
59.88784 | 3.56266e-09 | 3.470516e-09 | Decay
60.0704 | 3.559085e-09 | 3.465572e-09 | Decay
60.25297 | 3.555506e-09 | 3.460646e-09 | Decay
60.43553 | 3.551731e-09 | 3.455739e-09 | Decay
60.61809 | 3.547957e-09 | 3.450851e-09 | Decay
60.80066 | 3.544666e-09 | 3.445982e-09 | Decay
60.98322 | 3.541379e-09 | 3.44113e-09 | Decay
61.16578 | 3.537675e-09 | 3.436297e-09 | Decay
61.34835 | 3.533954e-09 | 3.431482e-09 | Decay
61.53091 | 3.530688e-09 | 3.426685e-09 | Decay
61.71347 | 3.527455e-09 | 3.421906e-09 | Decay
61.89604 | 3.52386e-09 | 3.417145e-09 | Decay
62.0786 | 3.520227e-09 | 3.412402e-09 | Decay
62.26116 | 3.516863e-09 | 3.407676e-09 | Decay
62.44373 | 3.513538e-09 | 3.402967e-09 | Decay
62.62629 | 3.50987e-09 | 3.398275e-09 | Decay
62.80885 | 3.506138e-09 | 3.393601e-09 | Decay
62.99142 | 3.502696e-09 | 3.388944e-09 | Decay
63.17398 | 3.499318e-09 | 3.384304e-09 | Decay
63.35655 | 3.496124e-09 | 3.379681e-09 | Decay
63.53911 | 3.492979e-09 | 3.375074e-09 | Decay
63.72167 | 3.489418e-09 | 3.370484e-09 | Decay
63.90424 | 3.485722e-09 | 3.36591e-09 | Decay
64.0868 | 3.482218e-09 | 3.361353e-09 | Decay
64.26936 | 3.478786e-09 | 3.356812e-09 | Decay
64.45193 | 3.475244e-09 | 3.352288e-09 | Decay
64.63449 | 3.471656e-09 | 3.347779e-09 | Decay
64.81705 | 3.468264e-09 | 3.343286e-09 | Decay
64.99962 | 3.464971e-09 | 3.33881e-09 | Decay
65.18218 | 3.461878e-09 | 3.334349e-09 | Decay
65.36474 | 3.458899e-09 | 3.329903e-09 | Decay
65.54731 | 3.45561e-09 | 3.325474e-09 | Decay
65.72987 | 3.452124e-09 | 3.321059e-09 | Decay
65.91244 | 3.448687e-09 | 3.31666e-09 | Decay
66.095 | 3.445286e-09 | 3.312277e-09 | Decay
66.27756 | 3.442035e-09 | 3.307908e-09 | Decay
66.46013 | 3.438907e-09 | 3.303555e-09 | Decay
66.64269 | 3.435807e-09 | 3.299217e-09 | Decay
66.82525 | 3.432732e-09 | 3.294893e-09 | Decay
67.00782 | 3.429596e-09 | 3.290584e-09 | Decay
67.19038 | 3.426397e-09 | 3.28629e-09 | Decay
67.37294 | 3.423086e-09 | 3.282011e-09 | Decay
67.55551 | 3.419646e-09 | 3.277746e-09 | Decay
67.73807 | 3.416426e-09 | 3.273496e-09 | Decay
67.92063 | 3.413496e-09 | 3.26926e-09 | Decay
68.1032 | 3.410553e-09 | 3.265038e-09 | Decay
68.28576 | 3.407593e-09 | 3.26083e-09 | Decay
68.46832 | 3.404633e-09 | 3.256637e-09 | Decay
68.65089 | 3.401672e-09 | 3.252457e-09 | Decay
68.83345 | 3.398669e-09 | 3.248291e-09 | Decay
69.01602 | 3.395585e-09 | 3.24414e-09 | Decay
69.19858 | 3.392489e-09 | 3.240002e-09 | Decay
69.38114 | 3.389365e-09 | 3.235877e-09 | Decay
69.56371 | 3.386222e-09 | 3.231767e-09 | Decay
69.74627 | 3.383032e-09 | 3.227669e-09 | Decay
69.92883 | 3.379966e-09 | 3.223585e-09 | Decay
70.1114 | 3.377256e-09 | 3.219515e-09 | Decay
70.29396 | 3.374516e-09 | 3.215458e-09 | Decay
70.47652 | 3.371674e-09 | 3.211414e-09 | Decay
70.65909 | 3.368826e-09 | 3.207383e-09 | Decay
70.84165 | 3.365953e-09 | 3.203365e-09 | Decay
71.02421 | 3.363098e-09 | 3.19936e-09 | Decay
71.20678 | 3.360332e-09 | 3.195368e-09 | Decay
71.38934 | 3.357536e-09 | 3.191389e-09 | Decay
71.5719 | 3.354555e-09 | 3.187422e-09 | Decay
71.75447 | 3.351595e-09 | 3.183468e-09 | Decay
71.93703 | 3.348806e-09 | 3.179527e-09 | Decay
72.1196 | 3.346007e-09 | 3.175598e-09 | Decay
72.30216 | 3.34311e-09 | 3.171682e-09 | Decay
72.48472 | 3.340232e-09 | 3.167778e-09 | Decay
72.66729 | 3.337712e-09 | 3.163887e-09 | Decay
72.84985 | 3.335192e-09 | 3.160007e-09 | Decay
73.03241 | 3.332702e-09 | 3.15614e-09 | Decay
73.21498 | 3.330211e-09 | 3.152285e-09 | Decay
73.39754 | 3.327655e-09 | 3.148442e-09 | Decay
73.5801 | 3.325099e-09 | 3.144611e-09 | Decay
73.76267 | 3.322283e-09 | 3.140791e-09 | Decay
73.94523 | 3.319457e-09 | 3.136984e-09 | Decay
74.12779 | 3.31686e-09 | 3.133188e-09 | Decay
74.31036 | 3.314277e-09 | 3.129404e-09 | Decay
74.49292 | 3.311512e-09 | 3.125632e-09 | Decay
74.67548 | 3.308728e-09 | 3.121871e-09 | Decay
74.85805 | 3.306059e-09 | 3.118122e-09 | Decay
75.04061 | 3.303407e-09 | 3.114384e-09 | Decay
75.22318 | 3.300593e-09 | 3.110658e-09 | Decay
75.40574 | 3.297751e-09 | 3.106943e-09 | Decay
75.5883 | 3.29513e-09 | 3.103239e-09 | Decay
75.77087 | 3.292559e-09 | 3.099546e-09 | Decay
75.95343 | 3.290208e-09 | 3.095865e-09 | Decay
76.13599 | 3.287916e-09 | 3.092194e-09 | Decay
76.31856 | 3.285368e-09 | 3.088535e-09 | Decay
76.50112 | 3.282739e-09 | 3.084886e-09 | Decay
76.68368 | 3.28045e-09 | 3.081249e-09 | Decay
76.86625 | 3.278285e-09 | 3.077622e-09 | Decay
77.04881 | 3.275917e-09 | 3.074006e-09 | Decay
77.23137 | 3.273463e-09 | 3.070401e-09 | Decay
77.41394 | 3.271072e-09 | 3.066806e-09 | Decay
77.5965 | 3.268713e-09 | 3.063222e-09 | Decay
77.77907 | 3.266099e-09 | 3.059649e-09 | Decay
77.96163 | 3.263342e-09 | 3.056086e-09 | Decay
78.14419 | 3.260796e-09 | 3.052533e-09 | Decay
78.32676 | 3.258384e-09 | 3.048991e-09 | Decay
78.50932 | 3.255779e-09 | 3.045459e-09 | Decay
78.69188 | 3.253037e-09 | 3.041938e-09 | Decay
78.87445 | 3.250613e-09 | 3.038426e-09 | Decay
79.05701 | 3.248444e-09 | 3.034925e-09 | Decay
79.23957 | 3.246207e-09 | 3.031434e-09 | Decay
79.42214 | 3.243909e-09 | 3.027953e-09 | Decay
79.6047 | 3.241377e-09 | 3.024482e-09 | Decay
79.78726 | 3.238608e-09 | 3.021021e-09 | Decay
79.96983 | 3.236045e-09 | 3.01757e-09 | Decay
80.15239 | 3.233717e-09 | 3.014129e-09 | Decay
80.33495 | 3.231387e-09 | 3.010698e-09 | Decay
80.51752 | 3.229053e-09 | 3.007276e-09 | Decay
80.70008 | 3.226743e-09 | 3.003864e-09 | Decay
80.88265 | 3.224469e-09 | 3.000462e-09 | Decay
81.06521 | 3.222275e-09 | 2.997069e-09 | Decay
81.24777 | 3.220212e-09 | 2.993686e-09 | Decay
81.43034 | 3.21809e-09 | 2.990313e-09 | Decay
81.6129 | 3.215856e-09 | 2.986949e-09 | Decay
81.79546 | 3.213602e-09 | 2.983594e-09 | Decay
81.97803 | 3.211304e-09 | 2.980249e-09 | Decay
82.16059 | 3.208968e-09 | 2.976913e-09 | Decay
82.34315 | 3.206539e-09 | 2.973586e-09 | Decay
82.52572 | 3.204259e-09 | 2.970269e-09 | Decay
82.70828 | 3.202401e-09 | 2.96696e-09 | Decay
82.89084 | 3.200498e-09 | 2.963661e-09 | Decay
83.07341 | 3.198449e-09 | 2.960371e-09 | Decay
83.25597 | 3.196374e-09 | 2.95709e-09 | Decay
83.43853 | 3.194196e-09 | 2.953818e-09 | Decay
83.6211 | 3.192033e-09 | 2.950555e-09 | Decay
83.80366 | 3.18994e-09 | 2.947301e-09 | Decay
83.98623 | 3.187853e-09 | 2.944056e-09 | Decay
84.16879 | 3.185805e-09 | 2.94082e-09 | Decay
84.35135 | 3.183764e-09 | 2.937592e-09 | Decay
84.53392 | 3.181778e-09 | 2.934373e-09 | Decay
84.71648 | 3.179762e-09 | 2.931163e-09 | Decay
84.89904 | 3.177431e-09 | 2.927962e-09 | Decay
85.08161 | 3.175102e-09 | 2.924769e-09 | Decay
85.26417 | 3.172814e-09 | 2.921585e-09 | Decay
85.44673 | 3.170539e-09 | 2.918409e-09 | Decay
85.6293 | 3.168781e-09 | 2.915242e-09 | Decay
85.81186 | 3.167022e-09 | 2.912083e-09 | Decay
85.99442 | 3.164999e-09 | 2.908933e-09 | Decay
86.17699 | 3.162974e-09 | 2.905791e-09 | Decay
86.35955 | 3.160682e-09 | 2.902657e-09 | Decay
86.54211 | 3.158381e-09 | 2.899532e-09 | Decay
86.72468 | 3.15622e-09 | 2.896415e-09 | Decay
86.90724 | 3.154068e-09 | 2.893306e-09 | Decay
87.08981 | 3.15194e-09 | 2.890206e-09 | Decay
87.27237 | 3.149814e-09 | 2.887113e-09 | Decay
87.45493 | 3.147714e-09 | 2.884029e-09 | Decay
87.6375 | 3.145618e-09 | 2.880952e-09 | Decay
87.82006 | 3.143663e-09 | 2.877884e-09 | Decay
88.00262 | 3.141734e-09 | 2.874824e-09 | Decay
88.18519 | 3.139332e-09 | 2.871772e-09 | Decay
88.36775 | 3.136827e-09 | 2.868727e-09 | Decay
88.55031 | 3.13513e-09 | 2.865691e-09 | Decay
88.73288 | 3.133647e-09 | 2.862662e-09 | Decay
88.91544 | 3.131939e-09 | 2.859641e-09 | Decay
89.098 | 3.13016e-09 | 2.856628e-09 | Decay
89.28057 | 3.128383e-09 | 2.853623e-09 | Decay
89.46313 | 3.126606e-09 | 2.850626e-09 | Decay
89.6457 | 3.124321e-09 | 2.847636e-09 | Decay
89.82826 | 3.121822e-09 | 2.844653e-09 | Decay
90.01082 | 3.120113e-09 | 2.841679e-09 | Decay
90.19339 | 3.118787e-09 | 2.838712e-09 | Decay
90.37595 | 3.117104e-09 | 2.835752e-09 | Decay
90.55851 | 3.115226e-09 | 2.8328e-09 | Decay
90.74108 | 3.113282e-09 | 2.829856e-09 | Decay
90.92364 | 3.111298e-09 | 2.826918e-09 | Decay
91.1062 | 3.109244e-09 | 2.823989e-09 | Decay
91.28877 | 3.107141e-09 | 2.821066e-09 | Decay
91.47133 | 3.105025e-09 | 2.818151e-09 | Decay
91.65389 | 3.102901e-09 | 2.815244e-09 | Decay
91.83646 | 3.100884e-09 | 2.812343e-09 | Decay
92.01902 | 3.098965e-09 | 2.80945e-09 | Decay
92.20158 | 3.097111e-09 | 2.806564e-09 | Decay
92.38415 | 3.095322e-09 | 2.803685e-09 | Decay
92.56671 | 3.093517e-09 | 2.800813e-09 | Decay
92.74928 | 3.091693e-09 | 2.797949e-09 | Decay
92.93184 | 3.089926e-09 | 2.795091e-09 | Decay
93.1144 | 3.088232e-09 | 2.792241e-09 | Decay
93.29697 | 3.086495e-09 | 2.789397e-09 | Decay
93.47953 | 3.084698e-09 | 2.786561e-09 | Decay
93.66209 | 3.082948e-09 | 2.783732e-09 | Decay
93.84466 | 3.081277e-09 | 2.780909e-09 | Decay
94.02722 | 3.079466e-09 | 2.778093e-09 | Decay
94.20978 | 3.0774e-09 | 2.775285e-09 | Decay
94.39235 | 3.075367e-09 | 2.772483e-09 | Decay
94.57491 | 3.073404e-09 | 2.769688e-09 | Decay
94.75747 | 3.071394e-09 | 2.766899e-09 | Decay
94.94004 | 3.069267e-09 | 2.764118e-09 | Decay
95.1226 | 3.067268e-09 | 2.761343e-09 | Decay
95.30516 | 3.065627e-09 | 2.758575e-09 | Decay
95.48773 | 3.063933e-09 | 2.755813e-09 | Decay
95.67029 | 3.062069e-09 | 2.753058e-09 | Decay
95.85286 | 3.060176e-09 | 2.75031e-09 | Decay
96.03542 | 3.058165e-09 | 2.747568e-09 | Decay
96.21798 | 3.056168e-09 | 2.744833e-09 | Decay
96.40055 | 3.05424e-09 | 2.742105e-09 | Decay
96.58311 | 3.052387e-09 | 2.739383e-09 | Decay
96.76567 | 3.050973e-09 | 2.736667e-09 | Decay
96.94824 | 3.049532e-09 | 2.733958e-09 | Decay
97.1308 | 3.047885e-09 | 2.731255e-09 | Decay
97.31336 | 3.046233e-09 | 2.728559e-09 | Decay
97.49593 | 3.044533e-09 | 2.725869e-09 | Decay
97.67849 | 3.042813e-09 | 2.723185e-09 | Decay
97.86105 | 3.040783e-09 | 2.720508e-09 | Decay
98.04362 | 3.038759e-09 | 2.717837e-09 | Decay
98.22618 | 3.03694e-09 | 2.715172e-09 | Decay
98.40874 | 3.035121e-09 | 2.712514e-09 | Decay
PEAK DETAILS
Pulse | Time (s) | Peak (A) | Ratio (%)
1 | 10.41312 | 1.06139e-08 | Baseline