## PSC Analysis
PSC Analysis Report - 260917_D7_13-3_SP
SUMMARY
Device | VGS (V) | DrainV (V) | I_dark (A) | I_peak (A) | I_τ target (A) | I @ Measured τ (A) | I_10% target (A) | I @ Measured t_10% (A) | Measured τ (s) | SEF τ (s) | SEF β | R² | Measured t_10% (s) | SEF t_10% (s) | ΔI (I_peak - I_dark) (A) | PPF (%) | Total Change (%) | Classification | Fitting Method
260917_D7_13-3_SP | -5.30000e+00 | 1.00000e+00 | 1.26561e-11 | 8.16294e-08 | 3.00378e-08 | N/A | 8.17433e-09 | N/A | N/A | 201.53374 | 0.2399 | 0.9514 | N/A | 6520.21745 | 8.16167e-08 | N/A | 100.00 | Single Pulse | SEF (τ, β Optimized)
MEASURED + SEF FITTED DATA (full time series)
Time (s) | Drain I (measured) (A) | SEF Fitted (A) | Phase
0.7372216 | 2.068192e-11 |  | Pre-stim
0.8113946 | 2.014729e-11 |  | Pre-stim
0.8855675 | 1.961265e-11 |  | Pre-stim
0.9597405 | 1.907802e-11 |  | Pre-stim
1.033913 | 1.854339e-11 |  | Pre-stim
1.108086 | 1.800875e-11 |  | Pre-stim
1.182259 | 1.776088e-11 |  | Pre-stim
1.256432 | 1.753659e-11 |  | Pre-stim
1.330605 | 1.731231e-11 |  | Pre-stim
1.404778 | 1.708803e-11 |  | Pre-stim
1.478951 | 1.686374e-11 |  | Pre-stim
1.553124 | 1.667234e-11 |  | Pre-stim
1.627297 | 1.648685e-11 |  | Pre-stim
1.70147 | 1.630136e-11 |  | Pre-stim
1.775643 | 1.611588e-11 |  | Pre-stim
1.849816 | 1.593039e-11 |  | Pre-stim
1.923989 | 1.580656e-11 |  | Pre-stim
1.998162 | 1.570103e-11 |  | Pre-stim
2.072335 | 1.559551e-11 |  | Pre-stim
2.146508 | 1.548998e-11 |  | Pre-stim
2.220681 | 1.538445e-11 |  | Pre-stim
2.294854 | 1.529779e-11 |  | Pre-stim
2.369027 | 1.521941e-11 |  | Pre-stim
2.4432 | 1.514103e-11 |  | Pre-stim
2.517373 | 1.506266e-11 |  | Pre-stim
2.591546 | 1.498428e-11 |  | Pre-stim
2.665719 | 1.489569e-11 |  | Pre-stim
2.739892 | 1.48008e-11 |  | Pre-stim
2.814065 | 1.470591e-11 |  | Pre-stim
2.888238 | 1.461103e-11 |  | Pre-stim
2.96241 | 1.451614e-11 |  | Pre-stim
3.036583 | 1.444359e-11 |  | Pre-stim
3.110756 | 1.438988e-11 |  | Pre-stim
3.184929 | 1.433617e-11 |  | Pre-stim
3.259102 | 1.428247e-11 |  | Pre-stim
3.333275 | 1.422876e-11 |  | Pre-stim
3.407448 | 1.418701e-11 |  | Pre-stim
3.481621 | 1.415896e-11 |  | Pre-stim
3.555794 | 1.413091e-11 |  | Pre-stim
3.629967 | 1.410287e-11 |  | Pre-stim
3.70414 | 1.407482e-11 |  | Pre-stim
3.778313 | 1.404003e-11 |  | Pre-stim
3.852486 | 1.399468e-11 |  | Pre-stim
3.926659 | 1.394932e-11 |  | Pre-stim
4.000832 | 1.390396e-11 |  | Pre-stim
4.075005 | 1.385861e-11 |  | Pre-stim
4.149178 | 1.381609e-11 |  | Pre-stim
4.223351 | 1.377978e-11 |  | Pre-stim
4.297524 | 1.374348e-11 |  | Pre-stim
4.371697 | 1.370718e-11 |  | Pre-stim
4.44587 | 1.367087e-11 |  | Pre-stim
4.520043 | 1.36374e-11 |  | Pre-stim
4.594216 | 1.361303e-11 |  | Pre-stim
4.668389 | 1.358866e-11 |  | Pre-stim
4.742562 | 1.35643e-11 |  | Pre-stim
4.816735 | 1.353993e-11 |  | Pre-stim
4.890907 | 1.351521e-11 |  | Pre-stim
4.96508 | 1.348866e-11 |  | Pre-stim
5.039253 | 1.346211e-11 |  | Pre-stim
5.113426 | 1.343556e-11 |  | Pre-stim
5.187599 | 1.3409e-11 |  | Pre-stim
5.261772 | 1.338263e-11 |  | Pre-stim
5.335945 | 1.335827e-11 |  | Pre-stim
5.410118 | 1.33339e-11 |  | Pre-stim
5.484291 | 1.330953e-11 |  | Pre-stim
5.558464 | 1.328516e-11 |  | Pre-stim
5.632637 | 1.326091e-11 |  | Pre-stim
5.70681 | 1.325295e-11 |  | Pre-stim
5.780983 | 1.3245e-11 |  | Pre-stim
5.855156 | 1.323704e-11 |  | Pre-stim
5.929329 | 1.322908e-11 |  | Pre-stim
6.003502 | 1.322113e-11 |  | Pre-stim
6.077675 | 1.319336e-11 |  | Pre-stim
6.151848 | 1.316412e-11 |  | Pre-stim
6.226021 | 1.313488e-11 |  | Pre-stim
6.300194 | 1.310564e-11 |  | Pre-stim
6.374367 | 1.30764e-11 |  | Pre-stim
6.44854 | 1.304733e-11 |  | Pre-stim
6.522713 | 1.301829e-11 |  | Pre-stim
6.596886 | 1.298924e-11 |  | Pre-stim
6.671059 | 1.29602e-11 |  | Pre-stim
6.745232 | 1.293116e-11 |  | Pre-stim
6.819405 | 1.293863e-11 |  | Pre-stim
6.893577 | 1.295653e-11 |  | Pre-stim
6.96775 | 1.297443e-11 |  | Pre-stim
7.041923 | 1.299234e-11 |  | Pre-stim
7.116096 | 1.301024e-11 |  | Pre-stim
7.190269 | 1.29812e-11 |  | Pre-stim
7.264442 | 1.293216e-11 |  | Pre-stim
7.338615 | 1.288312e-11 |  | Pre-stim
7.412788 | 1.283409e-11 |  | Pre-stim
7.486961 | 1.278505e-11 |  | Pre-stim
7.561134 | 1.275598e-11 |  | Pre-stim
7.635307 | 1.273887e-11 |  | Pre-stim
7.70948 | 1.272176e-11 |  | Pre-stim
7.783653 | 1.270465e-11 |  | Pre-stim
7.857826 | 1.268755e-11 |  | Pre-stim
7.931999 | 1.268251e-11 |  | Pre-stim
8.006172 | 1.268738e-11 |  | Pre-stim
8.080345 | 1.269225e-11 |  | Pre-stim
8.154518 | 1.269713e-11 |  | Pre-stim
8.228691 | 1.2702e-11 |  | Pre-stim
8.302864 | 1.269644e-11 |  | Pre-stim
8.377037 | 1.267924e-11 |  | Pre-stim
8.45121 | 1.266203e-11 |  | Pre-stim
8.525383 | 1.264483e-11 |  | Pre-stim
8.599556 | 1.262762e-11 |  | Pre-stim
8.673729 | 1.262069e-11 |  | Pre-stim
8.747902 | 1.262944e-11 |  | Pre-stim
8.822074 | 1.263819e-11 |  | Pre-stim
8.896247 | 1.264694e-11 |  | Pre-stim
8.97042 | 1.26557e-11 |  | Pre-stim
9.044593 | 1.26607e-11 |  | Pre-stim
9.118766 | 1.265772e-11 |  | Pre-stim
9.192939 | 1.265473e-11 |  | Pre-stim
9.267112 | 1.265175e-11 |  | Pre-stim
9.341285 | 1.264877e-11 |  | Pre-stim
9.415458 | 1.263827e-11 |  | Pre-stim
9.489631 | 1.260436e-11 |  | Pre-stim
9.563804 | 1.257044e-11 |  | Pre-stim
9.637977 | 1.253652e-11 |  | Pre-stim
9.71215 | 1.25026e-11 |  | Pre-stim
9.786323 | 6.976064e-11 |  | Stimulation
9.860496 | 4.135381e-10 |  | Stimulation
9.934669 | 7.573155e-10 |  | Stimulation
10.00884 | 1.101093e-09 |  | Stimulation
10.08301 | 1.44487e-09 |  | Stimulation
10.15719 | 1.993789e-09 |  | Stimulation
10.23136 | 4.614792e-09 |  | Stimulation
10.30553 | 7.235794e-09 |  | Stimulation
10.37971 | 1.155048e-08 |  | Stimulation
10.45388 | 1.79881e-08 |  | Stimulation
10.52805 | 2.442572e-08 |  | Stimulation
10.60223 | 3.213874e-08 |  | Stimulation
10.6764 | 4.020128e-08 |  | Stimulation
10.75057 | 4.826382e-08 |  | Stimulation
10.82474 | 5.632636e-08 |  | Stimulation
10.89892 | 6.43889e-08 |  | Stimulation
10.97309 | 7.245144e-08 |  | Stimulation
11.04726 | 8.051398e-08 |  | Stimulation
11.12144 | 8.162936e-08 | 8.162936e-08 | Decay
11.19561 | 7.876684e-08 | 7.025845e-08 | Decay
11.26978 | 7.6975e-08 | 6.837751e-08 | Decay
11.34396 | 7.555061e-08 | 6.715128e-08 | Decay
11.41813 | 7.431181e-08 | 6.622105e-08 | Decay
11.4923 | 7.322262e-08 | 6.546368e-08 | Decay
11.56647 | 7.230612e-08 | 6.482095e-08 | Decay
11.64065 | 7.146969e-08 | 6.426039e-08 | Decay
11.71482 | 7.069979e-08 | 6.37619e-08 | Decay
11.78899 | 6.999516e-08 | 6.33121e-08 | Decay
11.86317 | 6.935292e-08 | 6.290163e-08 | Decay
11.93734 | 6.874876e-08 | 6.252365e-08 | Decay
12.01151 | 6.817916e-08 | 6.217299e-08 | Decay
12.08568 | 6.764328e-08 | 6.184569e-08 | Decay
12.15986 | 6.714404e-08 | 6.153857e-08 | Decay
12.23403 | 6.667295e-08 | 6.124911e-08 | Decay
12.3082 | 6.622628e-08 | 6.097523e-08 | Decay
12.38238 | 6.580666e-08 | 6.071521e-08 | Decay
12.45655 | 6.540655e-08 | 6.046761e-08 | Decay
12.53072 | 6.502457e-08 | 6.02312e-08 | Decay
12.6049 | 6.464806e-08 | 6.000494e-08 | Decay
12.67907 | 6.428883e-08 | 5.978792e-08 | Decay
12.75324 | 6.394304e-08 | 5.957936e-08 | Decay
12.82741 | 6.360996e-08 | 5.937859e-08 | Decay
12.90159 | 6.329381e-08 | 5.918498e-08 | Decay
12.97576 | 6.298733e-08 | 5.899802e-08 | Decay
13.04993 | 6.268984e-08 | 5.881722e-08 | Decay
13.12411 | 6.24054e-08 | 5.864216e-08 | Decay
13.19828 | 6.21322e-08 | 5.847247e-08 | Decay
13.27245 | 6.186575e-08 | 5.830779e-08 | Decay
13.34663 | 6.160269e-08 | 5.814782e-08 | Decay
13.4208 | 6.134685e-08 | 5.799227e-08 | Decay
13.49497 | 6.11005e-08 | 5.784089e-08 | Decay
13.56914 | 6.086336e-08 | 5.769345e-08 | Decay
13.64332 | 6.062663e-08 | 5.754974e-08 | Decay
13.71749 | 6.040224e-08 | 5.740954e-08 | Decay
13.79166 | 6.018574e-08 | 5.727269e-08 | Decay
13.86584 | 5.997478e-08 | 5.713901e-08 | Decay
13.94001 | 5.976652e-08 | 5.700836e-08 | Decay
14.01418 | 5.956371e-08 | 5.688058e-08 | Decay
14.08835 | 5.936631e-08 | 5.675555e-08 | Decay
14.16253 | 5.917041e-08 | 5.663314e-08 | Decay
14.2367 | 5.897953e-08 | 5.651323e-08 | Decay
14.31087 | 5.87933e-08 | 5.639573e-08 | Decay
14.38505 | 5.861284e-08 | 5.628052e-08 | Decay
14.45922 | 5.842901e-08 | 5.616751e-08 | Decay
14.53339 | 5.824755e-08 | 5.605662e-08 | Decay
14.60757 | 5.807e-08 | 5.594775e-08 | Decay
14.68174 | 5.790286e-08 | 5.584084e-08 | Decay
14.75591 | 5.774195e-08 | 5.573581e-08 | Decay
14.83008 | 5.758433e-08 | 5.56326e-08 | Decay
14.90426 | 5.742843e-08 | 5.553112e-08 | Decay
14.97843 | 5.72691e-08 | 5.543133e-08 | Decay
15.0526 | 5.711573e-08 | 5.533316e-08 | Decay
15.12678 | 5.696748e-08 | 5.523656e-08 | Decay
15.20095 | 5.681439e-08 | 5.514147e-08 | Decay
15.27512 | 5.666878e-08 | 5.504785e-08 | Decay
15.3493 | 5.652712e-08 | 5.495565e-08 | Decay
15.42347 | 5.638772e-08 | 5.486482e-08 | Decay
15.49764 | 5.624715e-08 | 5.477532e-08 | Decay
15.57181 | 5.611375e-08 | 5.468711e-08 | Decay
15.64599 | 5.598562e-08 | 5.460015e-08 | Decay
15.72016 | 5.585064e-08 | 5.45144e-08 | Decay
15.79433 | 5.572252e-08 | 5.442983e-08 | Decay
15.86851 | 5.559547e-08 | 5.434641e-08 | Decay
15.94268 | 5.546578e-08 | 5.426409e-08 | Decay
16.01685 | 5.534941e-08 | 5.418285e-08 | Decay
16.09102 | 5.522894e-08 | 5.410266e-08 | Decay
16.1652 | 5.510624e-08 | 5.40235e-08 | Decay
16.23937 | 5.499412e-08 | 5.394533e-08 | Decay
16.31354 | 5.487939e-08 | 5.386812e-08 | Decay
16.38772 | 5.476306e-08 | 5.379186e-08 | Decay
16.46189 | 5.464539e-08 | 5.371652e-08 | Decay
16.53606 | 5.453923e-08 | 5.364207e-08 | Decay
16.61024 | 5.443291e-08 | 5.356849e-08 | Decay
16.68441 | 5.432702e-08 | 5.349577e-08 | Decay
16.75858 | 5.42261e-08 | 5.342388e-08 | Decay
16.83275 | 5.412343e-08 | 5.335279e-08 | Decay
16.90693 | 5.401975e-08 | 5.32825e-08 | Decay
16.9811 | 5.391525e-08 | 5.321299e-08 | Decay
17.05527 | 5.38113e-08 | 5.314422e-08 | Decay
17.12945 | 5.371015e-08 | 5.30762e-08 | Decay
17.20362 | 5.361235e-08 | 5.300889e-08 | Decay
17.27779 | 5.35205e-08 | 5.294229e-08 | Decay
17.35197 | 5.342246e-08 | 5.287639e-08 | Decay
17.42614 | 5.332482e-08 | 5.281115e-08 | Decay
17.50031 | 5.323071e-08 | 5.274658e-08 | Decay
17.57448 | 5.3139e-08 | 5.268265e-08 | Decay
17.64866 | 5.30522e-08 | 5.261935e-08 | Decay
17.72283 | 5.296666e-08 | 5.255668e-08 | Decay
17.797 | 5.287177e-08 | 5.249461e-08 | Decay
17.87118 | 5.27837e-08 | 5.243313e-08 | Decay
17.94535 | 5.269896e-08 | 5.237224e-08 | Decay
18.01952 | 5.26166e-08 | 5.231192e-08 | Decay
18.09369 | 5.252993e-08 | 5.225216e-08 | Decay
18.16787 | 5.244006e-08 | 5.219295e-08 | Decay
18.24204 | 5.235027e-08 | 5.213427e-08 | Decay
18.31621 | 5.226927e-08 | 5.207613e-08 | Decay
18.39039 | 5.218812e-08 | 5.20185e-08 | Decay
18.46456 | 5.210792e-08 | 5.196138e-08 | Decay
18.53873 | 5.202914e-08 | 5.190475e-08 | Decay
18.61291 | 5.194848e-08 | 5.184862e-08 | Decay
18.68708 | 5.186817e-08 | 5.179297e-08 | Decay
18.76125 | 5.178894e-08 | 5.173779e-08 | Decay
18.83542 | 5.171285e-08 | 5.168308e-08 | Decay
18.9096 | 5.163737e-08 | 5.162882e-08 | Decay
18.98377 | 5.156409e-08 | 5.157501e-08 | Decay
19.05794 | 5.149353e-08 | 5.152164e-08 | Decay
19.13212 | 5.141788e-08 | 5.14687e-08 | Decay
19.20629 | 5.134261e-08 | 5.141619e-08 | Decay
19.28046 | 5.126764e-08 | 5.136409e-08 | Decay
19.35464 | 5.119291e-08 | 5.13124e-08 | Decay
19.42881 | 5.112472e-08 | 5.126112e-08 | Decay
19.50298 | 5.105603e-08 | 5.121024e-08 | Decay
19.57715 | 5.098508e-08 | 5.115975e-08 | Decay
19.65133 | 5.091773e-08 | 5.110964e-08 | Decay
19.7255 | 5.08512e-08 | 5.105991e-08 | Decay
19.79967 | 5.078516e-08 | 5.101056e-08 | Decay
19.87385 | 5.071918e-08 | 5.096157e-08 | Decay
19.94802 | 5.06535e-08 | 5.091294e-08 | Decay
20.02219 | 5.058739e-08 | 5.086467e-08 | Decay
20.09636 | 5.05207e-08 | 5.081675e-08 | Decay
20.17054 | 5.045459e-08 | 5.076917e-08 | Decay
20.24471 | 5.039094e-08 | 5.072194e-08 | Decay
20.31888 | 5.032892e-08 | 5.067503e-08 | Decay
20.39306 | 5.026776e-08 | 5.062846e-08 | Decay
20.46723 | 5.020629e-08 | 5.058221e-08 | Decay
20.5414 | 5.014263e-08 | 5.053628e-08 | Decay
20.61558 | 5.007668e-08 | 5.049067e-08 | Decay
20.68975 | 5.001411e-08 | 5.044537e-08 | Decay
20.76392 | 4.995045e-08 | 5.040037e-08 | Decay
20.83809 | 4.988827e-08 | 5.035568e-08 | Decay
20.91227 | 4.983165e-08 | 5.031128e-08 | Decay
20.98644 | 4.977092e-08 | 5.026718e-08 | Decay
21.06061 | 4.97104e-08 | 5.022337e-08 | Decay
21.13479 | 4.965071e-08 | 5.017984e-08 | Decay
21.20896 | 4.95899e-08 | 5.01366e-08 | Decay
21.28313 | 4.953567e-08 | 5.009363e-08 | Decay
21.35731 | 4.948272e-08 | 5.005094e-08 | Decay
21.43148 | 4.942512e-08 | 5.000852e-08 | Decay
21.50565 | 4.93714e-08 | 4.996636e-08 | Decay
21.57982 | 4.931582e-08 | 4.992447e-08 | Decay
21.654 | 4.925821e-08 | 4.988284e-08 | Decay
21.72817 | 4.920545e-08 | 4.984147e-08 | Decay
21.80234 | 4.91512e-08 | 4.980035e-08 | Decay
21.87652 | 4.909668e-08 | 4.975948e-08 | Decay
21.95069 | 4.904313e-08 | 4.971885e-08 | Decay
22.02486 | 4.898917e-08 | 4.967847e-08 | Decay
22.09903 | 4.893514e-08 | 4.963833e-08 | Decay
22.17321 | 4.888125e-08 | 4.959843e-08 | Decay
22.24738 | 4.882893e-08 | 4.955876e-08 | Decay
22.32155 | 4.87794e-08 | 4.951933e-08 | Decay
22.39573 | 4.873052e-08 | 4.948012e-08 | Decay
22.4699 | 4.86805e-08 | 4.944115e-08 | Decay
22.54407 | 4.863108e-08 | 4.940239e-08 | Decay
22.61825 | 4.858352e-08 | 4.936386e-08 | Decay
22.69242 | 4.853698e-08 | 4.932554e-08 | Decay
22.76659 | 4.848523e-08 | 4.928744e-08 | Decay
22.84076 | 4.843546e-08 | 4.924955e-08 | Decay
22.91494 | 4.838763e-08 | 4.921188e-08 | Decay
22.98911 | 4.834227e-08 | 4.917441e-08 | Decay
23.06328 | 4.829661e-08 | 4.913715e-08 | Decay
23.13746 | 4.824659e-08 | 4.910009e-08 | Decay
23.21163 | 4.819274e-08 | 4.906323e-08 | Decay
23.2858 | 4.813929e-08 | 4.902657e-08 | Decay
23.35998 | 4.809258e-08 | 4.899011e-08 | Decay
23.43415 | 4.804829e-08 | 4.895384e-08 | Decay
23.50832 | 4.800389e-08 | 4.891777e-08 | Decay
23.58249 | 4.796304e-08 | 4.888189e-08 | Decay
23.65667 | 4.792098e-08 | 4.884619e-08 | Decay
23.73084 | 4.787832e-08 | 4.881068e-08 | Decay
23.80501 | 4.783946e-08 | 4.877535e-08 | Decay
23.87919 | 4.779879e-08 | 4.874021e-08 | Decay
23.95336 | 4.775794e-08 | 4.870524e-08 | Decay
24.02753 | 4.771793e-08 | 4.867046e-08 | Decay
24.1017 | 4.767133e-08 | 4.863585e-08 | Decay
24.17588 | 4.762422e-08 | 4.860141e-08 | Decay
24.25005 | 4.75792e-08 | 4.856715e-08 | Decay
24.32422 | 4.75463e-08 | 4.853306e-08 | Decay
24.3984 | 4.750564e-08 | 4.849914e-08 | Decay
24.47257 | 4.746276e-08 | 4.846538e-08 | Decay
24.54674 | 4.742034e-08 | 4.843179e-08 | Decay
24.62092 | 4.73785e-08 | 4.839837e-08 | Decay
24.69509 | 4.733671e-08 | 4.83651e-08 | Decay
24.76926 | 4.729577e-08 | 4.8332e-08 | Decay
24.84343 | 4.725888e-08 | 4.829906e-08 | Decay
24.91761 | 4.722107e-08 | 4.826627e-08 | Decay
24.99178 | 4.718163e-08 | 4.823364e-08 | Decay
25.06595 | 4.713988e-08 | 4.820116e-08 | Decay
25.14013 | 4.709759e-08 | 4.816884e-08 | Decay
25.2143 | 4.705772e-08 | 4.813667e-08 | Decay
25.28847 | 4.70203e-08 | 4.810465e-08 | Decay
25.36265 | 4.698589e-08 | 4.807277e-08 | Decay
25.43682 | 4.694361e-08 | 4.804105e-08 | Decay
25.51099 | 4.690126e-08 | 4.800946e-08 | Decay
25.58516 | 4.686226e-08 | 4.797803e-08 | Decay
25.65934 | 4.682048e-08 | 4.794673e-08 | Decay
25.73351 | 4.678326e-08 | 4.791558e-08 | Decay
25.80768 | 4.674718e-08 | 4.788457e-08 | Decay
25.88186 | 4.670262e-08 | 4.785369e-08 | Decay
25.95603 | 4.666308e-08 | 4.782295e-08 | Decay
26.0302 | 4.662657e-08 | 4.779235e-08 | Decay
26.10437 | 4.659271e-08 | 4.776189e-08 | Decay
26.17855 | 4.656406e-08 | 4.773156e-08 | Decay
26.25272 | 4.652988e-08 | 4.770136e-08 | Decay
26.32689 | 4.649326e-08 | 4.767129e-08 | Decay
26.40107 | 4.646111e-08 | 4.764135e-08 | Decay
26.47524 | 4.642443e-08 | 4.761154e-08 | Decay
26.54941 | 4.638671e-08 | 4.758186e-08 | Decay
26.62359 | 4.634909e-08 | 4.755231e-08 | Decay
26.69776 | 4.631651e-08 | 4.752288e-08 | Decay
26.77193 | 4.628357e-08 | 4.749357e-08 | Decay
26.8461 | 4.625024e-08 | 4.746439e-08 | Decay
26.92028 | 4.621638e-08 | 4.743533e-08 | Decay
26.99445 | 4.61841e-08 | 4.74064e-08 | Decay
27.06862 | 4.615098e-08 | 4.737758e-08 | Decay
27.1428 | 4.611636e-08 | 4.734888e-08 | Decay
27.21697 | 4.608471e-08 | 4.73203e-08 | Decay
27.29114 | 4.605352e-08 | 4.729184e-08 | Decay
27.36532 | 4.60213e-08 | 4.726349e-08 | Decay
27.43949 | 4.598483e-08 | 4.723526e-08 | Decay
27.51366 | 4.59503e-08 | 4.720714e-08 | Decay
27.58783 | 4.59173e-08 | 4.717914e-08 | Decay
27.66201 | 4.588575e-08 | 4.715124e-08 | Decay
27.73618 | 4.585316e-08 | 4.712346e-08 | Decay
27.81035 | 4.58196e-08 | 4.709579e-08 | Decay
27.88453 | 4.578744e-08 | 4.706823e-08 | Decay
27.9587 | 4.576119e-08 | 4.704078e-08 | Decay
28.03287 | 4.573255e-08 | 4.701344e-08 | Decay
28.10704 | 4.570233e-08 | 4.69862e-08 | Decay
28.18122 | 4.567063e-08 | 4.695907e-08 | Decay
28.25539 | 4.56371e-08 | 4.693204e-08 | Decay
28.32956 | 4.56037e-08 | 4.690512e-08 | Decay
28.40374 | 4.557214e-08 | 4.68783e-08 | Decay
28.47791 | 4.554564e-08 | 4.685158e-08 | Decay
28.55208 | 4.551603e-08 | 4.682497e-08 | Decay
28.62626 | 4.548514e-08 | 4.679845e-08 | Decay
28.70043 | 4.545358e-08 | 4.677204e-08 | Decay
28.7746 | 4.542511e-08 | 4.674572e-08 | Decay
28.84877 | 4.539593e-08 | 4.671951e-08 | Decay
28.92295 | 4.53668e-08 | 4.669339e-08 | Decay
28.99712 | 4.533872e-08 | 4.666737e-08 | Decay
29.07129 | 4.530919e-08 | 4.664145e-08 | Decay
29.14547 | 4.52784e-08 | 4.661562e-08 | Decay
29.21964 | 4.524703e-08 | 4.658989e-08 | Decay
29.29381 | 4.522227e-08 | 4.656425e-08 | Decay
29.36799 | 4.519555e-08 | 4.65387e-08 | Decay
29.44216 | 4.516818e-08 | 4.651325e-08 | Decay
29.51633 | 4.514144e-08 | 4.648789e-08 | Decay
29.5905 | 4.511156e-08 | 4.646262e-08 | Decay
29.66468 | 4.508305e-08 | 4.643744e-08 | Decay
29.73885 | 4.505677e-08 | 4.641235e-08 | Decay
29.81302 | 4.503451e-08 | 4.638735e-08 | Decay
29.8872 | 4.500664e-08 | 4.636244e-08 | Decay
29.96137 | 4.497666e-08 | 4.633762e-08 | Decay
30.03554 | 4.494745e-08 | 4.631288e-08 | Decay
30.10971 | 4.491938e-08 | 4.628823e-08 | Decay
30.18389 | 4.48916e-08 | 4.626367e-08 | Decay
30.25806 | 4.486378e-08 | 4.623919e-08 | Decay
30.33223 | 4.483439e-08 | 4.62148e-08 | Decay
30.40641 | 4.480568e-08 | 4.619049e-08 | Decay
30.48058 | 4.477902e-08 | 4.616627e-08 | Decay
30.55475 | 4.475629e-08 | 4.614213e-08 | Decay
30.62893 | 4.473022e-08 | 4.611807e-08 | Decay
30.7031 | 4.47043e-08 | 4.609409e-08 | Decay
30.77727 | 4.467869e-08 | 4.60702e-08 | Decay
30.85144 | 4.465222e-08 | 4.604638e-08 | Decay
30.92562 | 4.462892e-08 | 4.602265e-08 | Decay
30.99979 | 4.460606e-08 | 4.599899e-08 | Decay
31.07396 | 4.458158e-08 | 4.597542e-08 | Decay
31.14814 | 4.455897e-08 | 4.595192e-08 | Decay
31.22231 | 4.453502e-08 | 4.59285e-08 | Decay
31.29648 | 4.45097e-08 | 4.590516e-08 | Decay
31.37065 | 4.448401e-08 | 4.58819e-08 | Decay
31.44483 | 4.445819e-08 | 4.585871e-08 | Decay
31.519 | 4.443312e-08 | 4.58356e-08 | Decay
31.59317 | 4.440959e-08 | 4.581256e-08 | Decay
31.66735 | 4.43831e-08 | 4.57896e-08 | Decay
31.74152 | 4.435666e-08 | 4.576671e-08 | Decay
31.81569 | 4.433148e-08 | 4.57439e-08 | Decay
31.88987 | 4.431247e-08 | 4.572116e-08 | Decay
31.96404 | 4.428625e-08 | 4.569849e-08 | Decay
32.03821 | 4.425925e-08 | 4.56759e-08 | Decay
32.11238 | 4.423527e-08 | 4.565337e-08 | Decay
32.18656 | 4.421264e-08 | 4.563092e-08 | Decay
32.26073 | 4.41901e-08 | 4.560854e-08 | Decay
32.3349 | 4.416681e-08 | 4.558623e-08 | Decay
32.40908 | 4.413943e-08 | 4.556399e-08 | Decay
32.48325 | 4.41199e-08 | 4.554182e-08 | Decay
32.55742 | 4.410214e-08 | 4.551972e-08 | Decay
32.6316 | 4.408314e-08 | 4.549769e-08 | Decay
32.70577 | 4.406059e-08 | 4.547572e-08 | Decay
32.77994 | 4.403715e-08 | 4.545383e-08 | Decay
32.85411 | 4.401306e-08 | 4.5432e-08 | Decay
32.92829 | 4.398856e-08 | 4.541024e-08 | Decay
33.00246 | 4.396569e-08 | 4.538854e-08 | Decay
33.07663 | 4.394407e-08 | 4.536691e-08 | Decay
33.15081 | 4.392375e-08 | 4.534535e-08 | Decay
33.22498 | 4.390196e-08 | 4.532385e-08 | Decay
33.29915 | 4.387506e-08 | 4.530242e-08 | Decay
33.37332 | 4.384756e-08 | 4.528105e-08 | Decay
33.4475 | 4.38336e-08 | 4.525975e-08 | Decay
33.52167 | 4.38117e-08 | 4.523851e-08 | Decay
33.59584 | 4.378966e-08 | 4.521733e-08 | Decay
33.67002 | 4.377076e-08 | 4.519622e-08 | Decay
33.74419 | 4.375557e-08 | 4.517516e-08 | Decay
33.81836 | 4.373378e-08 | 4.515418e-08 | Decay
33.89254 | 4.370908e-08 | 4.513325e-08 | Decay
33.96671 | 4.369092e-08 | 4.511238e-08 | Decay
34.04088 | 4.36717e-08 | 4.509158e-08 | Decay
34.11505 | 4.365087e-08 | 4.507083e-08 | Decay
34.18923 | 4.362806e-08 | 4.505015e-08 | Decay
34.2634 | 4.360568e-08 | 4.502952e-08 | Decay
34.33757 | 4.358597e-08 | 4.500896e-08 | Decay
34.41175 | 4.356697e-08 | 4.498845e-08 | Decay
34.48592 | 4.354407e-08 | 4.496801e-08 | Decay
34.56009 | 4.352467e-08 | 4.494762e-08 | Decay
34.63427 | 4.350317e-08 | 4.492729e-08 | Decay
34.70844 | 4.347782e-08 | 4.490702e-08 | Decay
34.78261 | 4.346519e-08 | 4.48868e-08 | Decay
34.85678 | 4.34486e-08 | 4.486664e-08 | Decay
34.93096 | 4.342902e-08 | 4.484654e-08 | Decay
35.00513 | 4.340752e-08 | 4.48265e-08 | Decay
35.0793 | 4.338501e-08 | 4.480651e-08 | Decay
35.15348 | 4.336422e-08 | 4.478658e-08 | Decay
35.22765 | 4.334588e-08 | 4.47667e-08 | Decay
35.30182 | 4.332351e-08 | 4.474688e-08 | Decay
35.37599 | 4.330331e-08 | 4.472712e-08 | Decay
35.45017 | 4.328387e-08 | 4.470741e-08 | Decay
35.52434 | 4.326278e-08 | 4.468775e-08 | Decay
35.59851 | 4.324463e-08 | 4.466814e-08 | Decay
35.67269 | 4.32247e-08 | 4.464859e-08 | Decay
35.74686 | 4.320214e-08 | 4.46291e-08 | Decay
35.82103 | 4.318738e-08 | 4.460966e-08 | Decay
35.89521 | 4.317014e-08 | 4.459026e-08 | Decay
35.96938 | 4.315152e-08 | 4.457093e-08 | Decay
36.04355 | 4.313279e-08 | 4.455164e-08 | Decay
36.11772 | 4.311245e-08 | 4.453241e-08 | Decay
36.1919 | 4.309003e-08 | 4.451322e-08 | Decay
36.26607 | 4.306594e-08 | 4.449409e-08 | Decay
36.34024 | 4.304996e-08 | 4.447501e-08 | Decay
36.41442 | 4.303033e-08 | 4.445598e-08 | Decay
36.48859 | 4.301172e-08 | 4.443701e-08 | Decay
36.56276 | 4.300133e-08 | 4.441808e-08 | Decay
36.63694 | 4.298627e-08 | 4.43992e-08 | Decay
36.71111 | 4.296885e-08 | 4.438037e-08 | Decay
36.78528 | 4.294949e-08 | 4.436159e-08 | Decay
36.85945 | 4.292921e-08 | 4.434286e-08 | Decay
36.93363 | 4.29105e-08 | 4.432418e-08 | Decay
37.0078 | 4.289232e-08 | 4.430555e-08 | Decay
37.08197 | 4.287357e-08 | 4.428696e-08 | Decay
37.15615 | 4.285424e-08 | 4.426843e-08 | Decay
37.23032 | 4.283728e-08 | 4.424994e-08 | Decay
37.30449 | 4.282297e-08 | 4.42315e-08 | Decay
37.37866 | 4.28088e-08 | 4.42131e-08 | Decay
37.45284 | 4.279e-08 | 4.419476e-08 | Decay
37.52701 | 4.276944e-08 | 4.417646e-08 | Decay
37.60118 | 4.274972e-08 | 4.41582e-08 | Decay
37.67536 | 4.27371e-08 | 4.414e-08 | Decay
37.74953 | 4.272189e-08 | 4.412184e-08 | Decay
37.8237 | 4.270334e-08 | 4.410372e-08 | Decay
37.89788 | 4.268651e-08 | 4.408565e-08 | Decay
37.97205 | 4.266887e-08 | 4.406763e-08 | Decay
38.04622 | 4.265232e-08 | 4.404965e-08 | Decay
38.12039 | 4.263909e-08 | 4.403172e-08 | Decay
38.19457 | 4.262092e-08 | 4.401383e-08 | Decay
38.26874 | 4.260322e-08 | 4.399598e-08 | Decay
38.34291 | 4.258654e-08 | 4.397818e-08 | Decay
38.41709 | 4.257047e-08 | 4.396042e-08 | Decay
38.49126 | 4.255076e-08 | 4.394271e-08 | Decay
38.56543 | 4.253122e-08 | 4.392504e-08 | Decay
38.63961 | 4.251531e-08 | 4.390742e-08 | Decay
38.71378 | 4.249715e-08 | 4.388984e-08 | Decay
38.78795 | 4.248137e-08 | 4.38723e-08 | Decay
38.86212 | 4.246734e-08 | 4.38548e-08 | Decay
38.9363 | 4.244879e-08 | 4.383734e-08 | Decay
39.01047 | 4.24321e-08 | 4.381993e-08 | Decay
39.08464 | 4.241768e-08 | 4.380256e-08 | Decay
39.15882 | 4.240648e-08 | 4.378523e-08 | Decay
39.23299 | 4.238715e-08 | 4.376795e-08 | Decay
39.30716 | 4.236878e-08 | 4.37507e-08 | Decay
39.38133 | 4.235178e-08 | 4.37335e-08 | Decay
39.45551 | 4.233461e-08 | 4.371634e-08 | Decay
39.52968 | 4.232178e-08 | 4.369921e-08 | Decay
39.60385 | 4.231059e-08 | 4.368213e-08 | Decay
39.67803 | 4.229959e-08 | 4.366509e-08 | Decay
39.7522 | 4.227836e-08 | 4.364809e-08 | Decay
39.82637 | 4.225911e-08 | 4.363113e-08 | Decay
39.90055 | 4.224269e-08 | 4.361421e-08 | Decay
39.97472 | 4.223006e-08 | 4.359733e-08 | Decay
40.04889 | 4.221409e-08 | 4.358049e-08 | Decay
40.12306 | 4.219885e-08 | 4.356368e-08 | Decay
40.19724 | 4.218701e-08 | 4.354692e-08 | Decay
40.27141 | 4.217322e-08 | 4.35302e-08 | Decay
40.34558 | 4.21588e-08 | 4.351351e-08 | Decay
40.41976 | 4.214454e-08 | 4.349686e-08 | Decay
40.49393 | 4.213343e-08 | 4.348025e-08 | Decay
40.5681 | 4.211788e-08 | 4.346368e-08 | Decay
40.64228 | 4.210117e-08 | 4.344715e-08 | Decay
40.71645 | 4.208485e-08 | 4.343066e-08 | Decay
40.79062 | 4.207262e-08 | 4.34142e-08 | Decay
40.86479 | 4.20579e-08 | 4.339778e-08 | Decay
40.93897 | 4.204047e-08 | 4.33814e-08 | Decay
41.01314 | 4.201951e-08 | 4.336505e-08 | Decay
41.08731 | 4.200451e-08 | 4.334874e-08 | Decay
41.16149 | 4.199174e-08 | 4.333247e-08 | Decay
41.23566 | 4.197982e-08 | 4.331624e-08 | Decay
41.30983 | 4.195895e-08 | 4.330004e-08 | Decay
41.384 | 4.193905e-08 | 4.328387e-08 | Decay
41.45818 | 4.192148e-08 | 4.326775e-08 | Decay
41.53235 | 4.19105e-08 | 4.325166e-08 | Decay
41.60652 | 4.190139e-08 | 4.32356e-08 | Decay
41.6807 | 4.188971e-08 | 4.321959e-08 | Decay
41.75487 | 4.187327e-08 | 4.32036e-08 | Decay
41.82904 | 4.186103e-08 | 4.318765e-08 | Decay
41.90322 | 4.184573e-08 | 4.317174e-08 | Decay
41.97739 | 4.182992e-08 | 4.315586e-08 | Decay
42.05156 | 4.182045e-08 | 4.314002e-08 | Decay
42.12573 | 4.18091e-08 | 4.312421e-08 | Decay
42.19991 | 4.179557e-08 | 4.310844e-08 | Decay
42.27408 | 4.177951e-08 | 4.30927e-08 | Decay
42.34825 | 4.176209e-08 | 4.307699e-08 | Decay
42.42243 | 4.17487e-08 | 4.306132e-08 | Decay
42.4966 | 4.173706e-08 | 4.304568e-08 | Decay
42.57077 | 4.172234e-08 | 4.303008e-08 | Decay
42.64495 | 4.171241e-08 | 4.301451e-08 | Decay
42.71912 | 4.170159e-08 | 4.299897e-08 | Decay
42.79329 | 4.168803e-08 | 4.298347e-08 | Decay
42.86746 | 4.167672e-08 | 4.2968e-08 | Decay
42.94164 | 4.166646e-08 | 4.295256e-08 | Decay
43.01581 | 4.165538e-08 | 4.293716e-08 | Decay
43.08998 | 4.163928e-08 | 4.292178e-08 | Decay
43.16416 | 4.162381e-08 | 4.290644e-08 | Decay
43.23833 | 4.160949e-08 | 4.289114e-08 | Decay
43.3125 | 4.159669e-08 | 4.287586e-08 | Decay
43.38667 | 4.158875e-08 | 4.286062e-08 | Decay
43.46085 | 4.157628e-08 | 4.284541e-08 | Decay
43.53502 | 4.156129e-08 | 4.283023e-08 | Decay
43.60919 | 4.15466e-08 | 4.281508e-08 | Decay
43.68337 | 4.153181e-08 | 4.279997e-08 | Decay
43.75754 | 4.151808e-08 | 4.278489e-08 | Decay
43.83171 | 4.150566e-08 | 4.276983e-08 | Decay
43.90589 | 4.149261e-08 | 4.275481e-08 | Decay
43.98006 | 4.147789e-08 | 4.273982e-08 | Decay
44.05423 | 4.146168e-08 | 4.272486e-08 | Decay
44.1284 | 4.144377e-08 | 4.270994e-08 | Decay
44.20258 | 4.143478e-08 | 4.269504e-08 | Decay
44.27675 | 4.142455e-08 | 4.268017e-08 | Decay
44.35092 | 4.141125e-08 | 4.266533e-08 | Decay
44.4251 | 4.140232e-08 | 4.265053e-08 | Decay
44.49927 | 4.139211e-08 | 4.263575e-08 | Decay
44.57344 | 4.138016e-08 | 4.262101e-08 | Decay
44.64762 | 4.136516e-08 | 4.260629e-08 | Decay
44.72179 | 4.135363e-08 | 4.25916e-08 | Decay
44.79596 | 4.134458e-08 | 4.257695e-08 | Decay
44.87013 | 4.1337e-08 | 4.256232e-08 | Decay
44.94431 | 4.131938e-08 | 4.254772e-08 | Decay
45.01848 | 4.130601e-08 | 4.253315e-08 | Decay
45.09265 | 4.129522e-08 | 4.251861e-08 | Decay
45.16683 | 4.128574e-08 | 4.25041e-08 | Decay
45.241 | 4.127501e-08 | 4.248962e-08 | Decay
45.31517 | 4.126344e-08 | 4.247517e-08 | Decay
45.38934 | 4.125058e-08 | 4.246075e-08 | Decay
45.46352 | 4.123117e-08 | 4.244635e-08 | Decay
45.53769 | 4.121837e-08 | 4.243198e-08 | Decay
45.61186 | 4.120732e-08 | 4.241765e-08 | Decay
45.68604 | 4.119313e-08 | 4.240334e-08 | Decay
45.76021 | 4.117798e-08 | 4.238905e-08 | Decay
45.83438 | 4.116746e-08 | 4.23748e-08 | Decay
45.90856 | 4.116118e-08 | 4.236058e-08 | Decay
45.98273 | 4.11487e-08 | 4.234638e-08 | Decay
46.0569 | 4.113411e-08 | 4.233221e-08 | Decay
46.13107 | 4.11201e-08 | 4.231806e-08 | Decay
46.20525 | 4.110956e-08 | 4.230395e-08 | Decay
46.27942 | 4.110111e-08 | 4.228986e-08 | Decay
46.35359 | 4.108985e-08 | 4.22758e-08 | Decay
46.42777 | 4.107586e-08 | 4.226177e-08 | Decay
46.50194 | 4.106382e-08 | 4.224776e-08 | Decay
46.57611 | 4.105067e-08 | 4.223378e-08 | Decay
46.65029 | 4.103763e-08 | 4.221983e-08 | Decay
46.72446 | 4.102582e-08 | 4.22059e-08 | Decay
46.79863 | 4.10174e-08 | 4.2192e-08 | Decay
46.8728 | 4.100461e-08 | 4.217813e-08 | Decay
46.94698 | 4.098845e-08 | 4.216428e-08 | Decay
47.02115 | 4.097948e-08 | 4.215046e-08 | Decay
47.09532 | 4.096915e-08 | 4.213667e-08 | Decay
47.1695 | 4.095767e-08 | 4.21229e-08 | Decay
47.24367 | 4.094489e-08 | 4.210916e-08 | Decay
47.31784 | 4.093926e-08 | 4.209544e-08 | Decay
47.39201 | 4.092994e-08 | 4.208175e-08 | Decay
47.46619 | 4.091701e-08 | 4.206809e-08 | Decay
47.54036 | 4.090495e-08 | 4.205445e-08 | Decay
47.61453 | 4.089379e-08 | 4.204084e-08 | Decay
47.68871 | 4.088453e-08 | 4.202725e-08 | Decay
47.76288 | 4.087832e-08 | 4.201369e-08 | Decay
47.83705 | 4.086302e-08 | 4.200015e-08 | Decay
47.91123 | 4.085027e-08 | 4.198664e-08 | Decay
47.9854 | 4.084017e-08 | 4.197315e-08 | Decay
48.05957 | 4.083057e-08 | 4.195969e-08 | Decay
48.13374 | 4.082147e-08 | 4.194625e-08 | Decay
48.20792 | 4.081355e-08 | 4.193284e-08 | Decay
48.28209 | 4.080747e-08 | 4.191945e-08 | Decay
48.35626 | 4.079547e-08 | 4.190608e-08 | Decay
48.43044 | 4.078588e-08 | 4.189275e-08 | Decay
48.50461 | 4.077778e-08 | 4.187943e-08 | Decay
48.57878 | 4.076637e-08 | 4.186614e-08 | Decay
48.65296 | 4.075391e-08 | 4.185287e-08 | Decay
48.72713 | 4.073938e-08 | 4.183963e-08 | Decay
48.8013 | 4.072184e-08 | 4.182641e-08 | Decay
48.87547 | 4.071908e-08 | 4.181322e-08 | Decay
48.94965 | 4.071088e-08 | 4.180005e-08 | Decay
49.02382 | 4.069842e-08 | 4.17869e-08 | Decay
49.09799 | 4.068692e-08 | 4.177378e-08 | Decay
49.17217 | 4.067463e-08 | 4.176068e-08 | Decay
49.24634 | 4.066304e-08 | 4.174761e-08 | Decay
49.32051 | 4.065294e-08 | 4.173455e-08 | Decay
49.39468 | 4.064552e-08 | 4.172152e-08 | Decay
49.46886 | 4.063398e-08 | 4.170852e-08 | Decay
49.54303 | 4.062077e-08 | 4.169554e-08 | Decay
49.6172 | 4.061334e-08 | 4.168258e-08 | Decay
49.69138 | 4.060313e-08 | 4.166964e-08 | Decay
49.76555 | 4.059297e-08 | 4.165673e-08 | Decay
49.83972 | 4.058402e-08 | 4.164384e-08 | Decay
49.9139 | 4.05717e-08 | 4.163097e-08 | Decay
49.98807 | 4.055957e-08 | 4.161812e-08 | Decay
50.06224 | 4.054798e-08 | 4.16053e-08 | Decay
50.13641 | 4.053793e-08 | 4.15925e-08 | Decay
50.21059 | 4.052608e-08 | 4.157972e-08 | Decay
50.28476 | 4.051501e-08 | 4.156697e-08 | Decay
50.35893 | 4.050573e-08 | 4.155423e-08 | Decay
50.43311 | 4.049776e-08 | 4.154152e-08 | Decay
50.50728 | 4.048926e-08 | 4.152883e-08 | Decay
50.58145 | 4.048118e-08 | 4.151616e-08 | Decay
50.65563 | 4.047595e-08 | 4.150352e-08 | Decay
50.7298 | 4.046707e-08 | 4.14909e-08 | Decay
50.80397 | 4.045637e-08 | 4.147829e-08 | Decay
50.87814 | 4.044424e-08 | 4.146572e-08 | Decay
50.95232 | 4.042946e-08 | 4.145316e-08 | Decay
51.02649 | 4.041694e-08 | 4.144062e-08 | Decay
51.10066 | 4.040742e-08 | 4.142811e-08 | Decay
51.17484 | 4.04035e-08 | 4.141561e-08 | Decay
51.24901 | 4.039266e-08 | 4.140314e-08 | Decay
51.32318 | 4.038159e-08 | 4.139069e-08 | Decay
51.39735 | 4.037213e-08 | 4.137826e-08 | Decay
51.47153 | 4.036227e-08 | 4.136585e-08 | Decay
51.5457 | 4.035569e-08 | 4.135346e-08 | Decay
51.61987 | 4.035026e-08 | 4.13411e-08 | Decay
51.69405 | 4.034252e-08 | 4.132875e-08 | Decay
51.76822 | 4.03335e-08 | 4.131642e-08 | Decay
51.84239 | 4.032525e-08 | 4.130412e-08 | Decay
51.91657 | 4.03182e-08 | 4.129184e-08 | Decay
51.99074 | 4.030923e-08 | 4.127957e-08 | Decay
52.06491 | 4.029849e-08 | 4.126733e-08 | Decay
52.13908 | 4.028701e-08 | 4.125511e-08 | Decay
52.21326 | 4.027618e-08 | 4.124291e-08 | Decay
52.28743 | 4.027094e-08 | 4.123073e-08 | Decay
52.3616 | 4.026385e-08 | 4.121857e-08 | Decay
52.43578 | 4.025367e-08 | 4.120642e-08 | Decay
52.50995 | 4.024734e-08 | 4.11943e-08 | Decay
52.58412 | 4.024064e-08 | 4.11822e-08 | Decay
52.6583 | 4.023278e-08 | 4.117012e-08 | Decay
52.73247 | 4.022223e-08 | 4.115806e-08 | Decay
52.80664 | 4.021388e-08 | 4.114602e-08 | Decay
52.88081 | 4.020537e-08 | 4.1134e-08 | Decay
52.95499 | 4.019645e-08 | 4.1122e-08 | Decay
53.02916 | 4.018935e-08 | 4.111002e-08 | Decay
53.10333 | 4.017992e-08 | 4.109805e-08 | Decay
53.17751 | 4.017028e-08 | 4.108611e-08 | Decay
53.25168 | 4.016305e-08 | 4.107419e-08 | Decay
53.32585 | 4.015368e-08 | 4.106229e-08 | Decay
53.40002 | 4.014429e-08 | 4.10504e-08 | Decay
53.4742 | 4.013535e-08 | 4.103854e-08 | Decay
53.54837 | 4.012811e-08 | 4.102669e-08 | Decay
53.62254 | 4.011871e-08 | 4.101486e-08 | Decay
53.69672 | 4.010945e-08 | 4.100306e-08 | Decay
53.77089 | 4.010296e-08 | 4.099127e-08 | Decay
53.84506 | 4.009954e-08 | 4.09795e-08 | Decay
53.91924 | 4.009299e-08 | 4.096775e-08 | Decay
53.99341 | 4.008274e-08 | 4.095601e-08 | Decay
54.06758 | 4.007132e-08 | 4.09443e-08 | Decay
54.14175 | 4.00632e-08 | 4.093261e-08 | Decay
54.21593 | 4.005582e-08 | 4.092093e-08 | Decay
54.2901 | 4.004683e-08 | 4.090927e-08 | Decay
54.36427 | 4.003541e-08 | 4.089764e-08 | Decay
54.43845 | 4.002928e-08 | 4.088602e-08 | Decay
54.51262 | 4.002756e-08 | 4.087441e-08 | Decay
54.58679 | 4.001804e-08 | 4.086283e-08 | Decay
54.66097 | 4.000813e-08 | 4.085126e-08 | Decay
54.73514 | 3.999707e-08 | 4.083972e-08 | Decay
54.80931 | 3.998385e-08 | 4.082819e-08 | Decay
54.88348 | 3.997064e-08 | 4.081668e-08 | Decay
54.95766 | 3.995743e-08 | 4.080519e-08 | Decay
55.03183 | 3.994421e-08 | 4.079371e-08 | Decay
55.106 | 3.9931e-08 | 4.078225e-08 | Decay
55.18018 | 3.992313e-08 | 4.077082e-08 | Decay
55.25435 | 3.991542e-08 | 4.07594e-08 | Decay
55.32852 | 3.990813e-08 | 4.074799e-08 | Decay
55.40269 | 3.990179e-08 | 4.073661e-08 | Decay
55.47687 | 3.989544e-08 | 4.072524e-08 | Decay
55.55104 | 3.988675e-08 | 4.071389e-08 | Decay
55.62521 | 3.987682e-08 | 4.070256e-08 | Decay
55.69939 | 3.986688e-08 | 4.069124e-08 | Decay
55.77356 | 3.986001e-08 | 4.067994e-08 | Decay
55.84773 | 3.985315e-08 | 4.066866e-08 | Decay
55.92191 | 3.984689e-08 | 4.06574e-08 | Decay
55.99608 | 3.984181e-08 | 4.064615e-08 | Decay
56.07025 | 3.983673e-08 | 4.063493e-08 | Decay
56.14442 | 3.982821e-08 | 4.062371e-08 | Decay
56.2186 | 3.981807e-08 | 4.061252e-08 | Decay
56.29277 | 3.980797e-08 | 4.060134e-08 | Decay
56.36694 | 3.980055e-08 | 4.059018e-08 | Decay
56.44112 | 3.979313e-08 | 4.057904e-08 | Decay
56.51529 | 3.97849e-08 | 4.056791e-08 | Decay
56.58946 | 3.977525e-08 | 4.055681e-08 | Decay
56.66364 | 3.97656e-08 | 4.054571e-08 | Decay
56.73781 | 3.9759e-08 | 4.053464e-08 | Decay
56.81198 | 3.97537e-08 | 4.052358e-08 | Decay
56.88615 | 3.974837e-08 | 4.051254e-08 | Decay
56.96033 | 3.974234e-08 | 4.050151e-08 | Decay
57.0345 | 3.973632e-08 | 4.04905e-08 | Decay
57.10867 | 3.972945e-08 | 4.047951e-08 | Decay
57.18285 | 3.972126e-08 | 4.046853e-08 | Decay
57.25702 | 3.971306e-08 | 4.045757e-08 | Decay
57.33119 | 3.970492e-08 | 4.044663e-08 | Decay
57.40536 | 3.96968e-08 | 4.04357e-08 | Decay
57.47954 | 3.968874e-08 | 4.042479e-08 | Decay
57.55371 | 3.968148e-08 | 4.041389e-08 | Decay
57.62788 | 3.967422e-08 | 4.040302e-08 | Decay
57.70206 | 3.966591e-08 | 4.039215e-08 | Decay
57.77623 | 3.965608e-08 | 4.038131e-08 | Decay
57.8504 | 3.964626e-08 | 4.037048e-08 | Decay
57.92458 | 3.963954e-08 | 4.035966e-08 | Decay
57.99875 | 3.963385e-08 | 4.034886e-08 | Decay
58.07292 | 3.962834e-08 | 4.033808e-08 | Decay
58.14709 | 3.962454e-08 | 4.032731e-08 | Decay
58.22127 | 3.962074e-08 | 4.031656e-08 | Decay
58.29544 | 3.961429e-08 | 4.030583e-08 | Decay
58.36961 | 3.960435e-08 | 4.029511e-08 | Decay
58.44379 | 3.95944e-08 | 4.02844e-08 | Decay
58.51796 | 3.958778e-08 | 4.027371e-08 | Decay
58.59213 | 3.958212e-08 | 4.026304e-08 | Decay
58.66631 | 3.957622e-08 | 4.025238e-08 | Decay
58.74048 | 3.956833e-08 | 4.024174e-08 | Decay
58.81465 | 3.956044e-08 | 4.023111e-08 | Decay
58.88882 | 3.955189e-08 | 4.02205e-08 | Decay
58.963 | 3.954256e-08 | 4.020991e-08 | Decay
59.03717 | 3.953322e-08 | 4.019933e-08 | Decay
59.11134 | 3.952527e-08 | 4.018876e-08 | Decay
59.18552 | 3.951767e-08 | 4.017821e-08 | Decay
59.25969 | 3.951042e-08 | 4.016768e-08 | Decay
59.33386 | 3.95054e-08 | 4.015716e-08 | Decay
59.40803 | 3.950037e-08 | 4.014665e-08 | Decay
59.48221 | 3.949508e-08 | 4.013616e-08 | Decay
59.55638 | 3.948948e-08 | 4.012569e-08 | Decay
59.63055 | 3.948388e-08 | 4.011523e-08 | Decay
59.70473 | 3.947746e-08 | 4.010478e-08 | Decay
59.7789 | 3.947086e-08 | 4.009435e-08 | Decay
59.85307 | 3.946425e-08 | 4.008393e-08 | Decay
59.92725 | 3.945759e-08 | 4.007353e-08 | Decay
60.00142 | 3.945092e-08 | 4.006315e-08 | Decay
60.07559 | 3.944448e-08 | 4.005277e-08 | Decay
60.14976 | 3.943826e-08 | 4.004242e-08 | Decay
60.22394 | 3.943205e-08 | 4.003208e-08 | Decay
60.29811 | 3.94213e-08 | 4.002175e-08 | Decay
60.37228 | 3.940972e-08 | 4.001143e-08 | Decay
60.44646 | 3.939938e-08 | 4.000114e-08 | Decay
60.52063 | 3.939445e-08 | 3.999085e-08 | Decay
60.5948 | 3.938951e-08 | 3.998058e-08 | Decay
60.66898 | 3.938582e-08 | 3.997032e-08 | Decay
60.74315 | 3.938324e-08 | 3.996008e-08 | Decay
60.81732 | 3.938065e-08 | 3.994986e-08 | Decay
60.89149 | 3.937388e-08 | 3.993964e-08 | Decay
60.96567 | 3.936649e-08 | 3.992944e-08 | Decay
61.03984 | 3.935861e-08 | 3.991926e-08 | Decay
61.11401 | 3.934892e-08 | 3.990909e-08 | Decay
61.18819 | 3.933924e-08 | 3.989893e-08 | Decay
61.26236 | 3.933191e-08 | 3.988879e-08 | Decay
61.33653 | 3.932649e-08 | 3.987866e-08 | Decay
61.4107 | 3.932107e-08 | 3.986855e-08 | Decay
61.48488 | 3.931592e-08 | 3.985845e-08 | Decay
61.55905 | 3.93108e-08 | 3.984836e-08 | Decay
61.63322 | 3.930496e-08 | 3.983829e-08 | Decay
61.7074 | 3.929678e-08 | 3.982823e-08 | Decay
61.78157 | 3.92886e-08 | 3.981818e-08 | Decay
61.85574 | 3.928158e-08 | 3.980815e-08 | Decay
61.92992 | 3.927543e-08 | 3.979813e-08 | Decay
62.00409 | 3.926928e-08 | 3.978813e-08 | Decay
62.07826 | 3.92624e-08 | 3.977813e-08 | Decay
62.15243 | 3.925547e-08 | 3.976816e-08 | Decay
62.22661 | 3.924865e-08 | 3.975819e-08 | Decay
62.30078 | 3.924216e-08 | 3.974824e-08 | Decay
62.37495 | 3.923567e-08 | 3.973831e-08 | Decay
62.44913 | 3.923007e-08 | 3.972838e-08 | Decay
62.5233 | 3.922506e-08 | 3.971847e-08 | Decay
62.59747 | 3.922005e-08 | 3.970858e-08 | Decay
62.67165 | 3.921528e-08 | 3.969869e-08 | Decay
62.74582 | 3.921053e-08 | 3.968882e-08 | Decay
62.81999 | 3.920537e-08 | 3.967896e-08 | Decay
62.89416 | 3.91992e-08 | 3.966912e-08 | Decay
62.96834 | 3.919303e-08 | 3.965929e-08 | Decay
63.04251 | 3.918848e-08 | 3.964947e-08 | Decay
63.11668 | 3.918491e-08 | 3.963967e-08 | Decay
63.19086 | 3.918134e-08 | 3.962988e-08 | Decay
63.26503 | 3.917303e-08 | 3.96201e-08 | Decay
63.3392 | 3.916455e-08 | 3.961033e-08 | Decay
63.41337 | 3.915792e-08 | 3.960058e-08 | Decay
63.48755 | 3.915547e-08 | 3.959084e-08 | Decay
63.56172 | 3.915302e-08 | 3.958111e-08 | Decay
63.63589 | 3.914834e-08 | 3.95714e-08 | Decay
63.71007 | 3.914244e-08 | 3.95617e-08 | Decay
63.78424 | 3.913654e-08 | 3.955201e-08 | Decay
63.85841 | 3.913352e-08 | 3.954233e-08 | Decay
63.93259 | 3.913053e-08 | 3.953267e-08 | Decay
64.00676 | 3.912654e-08 | 3.952302e-08 | Decay
64.08093 | 3.912049e-08 | 3.951338e-08 | Decay
64.1551 | 3.911445e-08 | 3.950376e-08 | Decay
64.22928 | 3.910701e-08 | 3.949414e-08 | Decay
64.30345 | 3.909889e-08 | 3.948454e-08 | Decay
64.37762 | 3.909079e-08 | 3.947496e-08 | Decay
64.4518 | 3.908478e-08 | 3.946538e-08 | Decay
64.52597 | 3.907877e-08 | 3.945582e-08 | Decay
64.60014 | 3.907349e-08 | 3.944627e-08 | Decay
64.67432 | 3.906957e-08 | 3.943673e-08 | Decay
64.74849 | 3.906565e-08 | 3.942721e-08 | Decay
64.82266 | 3.906022e-08 | 3.941769e-08 | Decay
64.89683 | 3.905412e-08 | 3.940819e-08 | Decay
64.97101 | 3.9048e-08 | 3.93987e-08 | Decay
65.04518 | 3.904115e-08 | 3.938923e-08 | Decay
65.11935 | 3.90343e-08 | 3.937976e-08 | Decay
65.19353 | 3.902794e-08 | 3.937031e-08 | Decay
65.2677 | 3.90224e-08 | 3.936087e-08 | Decay
65.34187 | 3.901685e-08 | 3.935144e-08 | Decay
65.41604 | 3.901052e-08 | 3.934203e-08 | Decay
65.49022 | 3.900387e-08 | 3.933262e-08 | Decay
65.56439 | 3.899722e-08 | 3.932323e-08 | Decay
65.63856 | 3.899055e-08 | 3.931385e-08 | Decay
65.71274 | 3.898387e-08 | 3.930448e-08 | Decay
65.78691 | 3.897814e-08 | 3.929513e-08 | Decay
65.86108 | 3.89738e-08 | 3.928578e-08 | Decay
65.93526 | 3.896946e-08 | 3.927645e-08 | Decay
66.00943 | 3.896577e-08 | 3.926713e-08 | Decay
66.0836 | 3.89623e-08 | 3.925782e-08 | Decay
66.15777 | 3.895878e-08 | 3.924853e-08 | Decay
66.23195 | 3.895484e-08 | 3.923924e-08 | Decay
66.30612 | 3.895089e-08 | 3.922997e-08 | Decay
66.38029 | 3.894534e-08 | 3.92207e-08 | Decay
66.45447 | 3.893762e-08 | 3.921145e-08 | Decay
66.52864 | 3.892991e-08 | 3.920222e-08 | Decay
66.60281 | 3.892297e-08 | 3.919299e-08 | Decay
66.67699 | 3.891626e-08 | 3.918377e-08 | Decay
66.75116 | 3.89097e-08 | 3.917457e-08 | Decay
66.82533 | 3.890446e-08 | 3.916538e-08 | Decay
66.8995 | 3.889921e-08 | 3.91562e-08 | Decay
66.97368 | 3.889391e-08 | 3.914703e-08 | Decay
67.04785 | 3.888855e-08 | 3.913787e-08 | Decay
67.12202 | 3.888318e-08 | 3.912872e-08 | Decay
67.1962 | 3.887997e-08 | 3.911958e-08 | Decay
67.27037 | 3.887732e-08 | 3.911046e-08 | Decay
67.34454 | 3.887392e-08 | 3.910135e-08 | Decay
67.41871 | 3.886566e-08 | 3.909225e-08 | Decay
67.49289 | 3.885739e-08 | 3.908315e-08 | Decay
67.56706 | 3.885066e-08 | 3.907408e-08 | Decay
67.64123 | 3.884563e-08 | 3.906501e-08 | Decay
67.71541 | 3.884061e-08 | 3.905595e-08 | Decay
67.78958 | 3.883666e-08 | 3.90469e-08 | Decay
67.86375 | 3.883296e-08 | 3.903787e-08 | Decay
67.93793 | 3.88289e-08 | 3.902885e-08 | Decay
68.0121 | 3.882296e-08 | 3.901983e-08 | Decay
68.08627 | 3.881702e-08 | 3.901083e-08 | Decay
68.16044 | 3.881093e-08 | 3.900184e-08 | Decay
68.23462 | 3.880469e-08 | 3.899286e-08 | Decay
68.30879 | 3.879846e-08 | 3.898389e-08 | Decay
68.38296 | 3.879596e-08 | 3.897493e-08 | Decay
68.45714 | 3.879418e-08 | 3.896599e-08 | Decay
68.53131 | 3.879179e-08 | 3.895705e-08 | Decay
68.60548 | 3.878665e-08 | 3.894813e-08 | Decay
68.67965 | 3.878151e-08 | 3.893921e-08 | Decay
68.75383 | 3.877511e-08 | 3.893031e-08 | Decay
68.828 | 3.876755e-08 | 3.892141e-08 | Decay
68.90217 | 3.875999e-08 | 3.891253e-08 | Decay
68.97635 | 3.8755e-08 | 3.890366e-08 | Decay
69.05052 | 3.875041e-08 | 3.88948e-08 | Decay
69.12469 | 3.874642e-08 | 3.888595e-08 | Decay
69.19887 | 3.874475e-08 | 3.887711e-08 | Decay
69.27304 | 3.874308e-08 | 3.886828e-08 | Decay
69.34721 | 3.874082e-08 | 3.885946e-08 | Decay
69.42138 | 3.873805e-08 | 3.885065e-08 | Decay
69.49556 | 3.873528e-08 | 3.884185e-08 | Decay
69.56973 | 3.872983e-08 | 3.883307e-08 | Decay
69.6439 | 3.872403e-08 | 3.882429e-08 | Decay
69.71808 | 3.871858e-08 | 3.881552e-08 | Decay
69.79225 | 3.871432e-08 | 3.880677e-08 | Decay
69.86642 | 3.871006e-08 | 3.879802e-08 | Decay
69.9406 | 3.870481e-08 | 3.878929e-08 | Decay
70.01477 | 3.869882e-08 | 3.878056e-08 | Decay
70.08894 | 3.869283e-08 | 3.877185e-08 | Decay
70.16311 | 3.868523e-08 | 3.876314e-08 | Decay
70.23729 | 3.867748e-08 | 3.875445e-08 | Decay
70.31146 | 3.867074e-08 | 3.874577e-08 | Decay
70.38563 | 3.866698e-08 | 3.873709e-08 | Decay
70.45981 | 3.866322e-08 | 3.872843e-08 | Decay
70.53398 | 3.866066e-08 | 3.871978e-08 | Decay
70.60815 | 3.865894e-08 | 3.871113e-08 | Decay
70.68232 | 3.865721e-08 | 3.87025e-08 | Decay
70.7565 | 3.86505e-08 | 3.869388e-08 | Decay
70.83067 | 3.864343e-08 | 3.868527e-08 | Decay
70.90484 | 3.863752e-08 | 3.867666e-08 | Decay
70.97902 | 3.863462e-08 | 3.866807e-08 | Decay
71.05319 | 3.863172e-08 | 3.865949e-08 | Decay
71.12736 | 3.862902e-08 | 3.865092e-08 | Decay
71.20154 | 3.862644e-08 | 3.864235e-08 | Decay
71.27571 | 3.862387e-08 | 3.86338e-08 | Decay
71.34988 | 3.861959e-08 | 3.862526e-08 | Decay
71.42405 | 3.861524e-08 | 3.861672e-08 | Decay
71.49823 | 3.861106e-08 | 3.86082e-08 | Decay
71.5724 | 3.86073e-08 | 3.859969e-08 | Decay
71.64657 | 3.860353e-08 | 3.859118e-08 | Decay
71.72075 | 3.859735e-08 | 3.858269e-08 | Decay
71.79492 | 3.858981e-08 | 3.857421e-08 | Decay
71.86909 | 3.858227e-08 | 3.856573e-08 | Decay
71.94327 | 3.858133e-08 | 3.855727e-08 | Decay
72.01744 | 3.858051e-08 | 3.854881e-08 | Decay
72.09161 | 3.857896e-08 | 3.854037e-08 | Decay
72.16578 | 3.857588e-08 | 3.853193e-08 | Decay
72.23996 | 3.857281e-08 | 3.852351e-08 | Decay
72.31413 | 3.856846e-08 | 3.851509e-08 | Decay
72.3883 | 3.856347e-08 | 3.850668e-08 | Decay
72.46248 | 3.855848e-08 | 3.849829e-08 | Decay
72.53665 | 3.85538e-08 | 3.84899e-08 | Decay
72.61082 | 3.854912e-08 | 3.848152e-08 | Decay
72.68499 | 3.854491e-08 | 3.847315e-08 | Decay
72.75917 | 3.854158e-08 | 3.846479e-08 | Decay
72.83334 | 3.853826e-08 | 3.845644e-08 | Decay
72.90751 | 3.853412e-08 | 3.84481e-08 | Decay
72.98169 | 3.852961e-08 | 3.843977e-08 | Decay
73.05586 | 3.852506e-08 | 3.843145e-08 | Decay
73.13003 | 3.851904e-08 | 3.842314e-08 | Decay
73.20421 | 3.851302e-08 | 3.841484e-08 | Decay
73.27838 | 3.850846e-08 | 3.840654e-08 | Decay
73.35255 | 3.850637e-08 | 3.839826e-08 | Decay
73.42672 | 3.850428e-08 | 3.838999e-08 | Decay
73.5009 | 3.850124e-08 | 3.838172e-08 | Decay
73.57507 | 3.849783e-08 | 3.837346e-08 | Decay
73.64924 | 3.849436e-08 | 3.836522e-08 | Decay
73.72342 | 3.848992e-08 | 3.835698e-08 | Decay
73.79759 | 3.848547e-08 | 3.834875e-08 | Decay
73.87176 | 3.848044e-08 | 3.834053e-08 | Decay
73.94594 | 3.847452e-08 | 3.833232e-08 | Decay
74.02011 | 3.84686e-08 | 3.832412e-08 | Decay
74.09428 | 3.84626e-08 | 3.831593e-08 | Decay
74.16845 | 3.845658e-08 | 3.830774e-08 | Decay
74.24263 | 3.845065e-08 | 3.829957e-08 | Decay
74.3168 | 3.844587e-08 | 3.829141e-08 | Decay
74.39097 | 3.844108e-08 | 3.828325e-08 | Decay
74.46515 | 3.843717e-08 | 3.82751e-08 | Decay
74.53932 | 3.843447e-08 | 3.826697e-08 | Decay
74.61349 | 3.843176e-08 | 3.825884e-08 | Decay
74.68766 | 3.842826e-08 | 3.825072e-08 | Decay
74.76184 | 3.84245e-08 | 3.824261e-08 | Decay
74.83601 | 3.842073e-08 | 3.82345e-08 | Decay
74.91018 | 3.841686e-08 | 3.822641e-08 | Decay
74.98436 | 3.841298e-08 | 3.821833e-08 | Decay
75.05853 | 3.840811e-08 | 3.821025e-08 | Decay
75.1327 | 3.840197e-08 | 3.820218e-08 | Decay
75.20688 | 3.839584e-08 | 3.819413e-08 | Decay
75.28105 | 3.839107e-08 | 3.818608e-08 | Decay
75.35522 | 3.838668e-08 | 3.817804e-08 | Decay
75.42939 | 3.838219e-08 | 3.817e-08 | Decay
75.50357 | 3.837711e-08 | 3.816198e-08 | Decay
75.57774 | 3.837202e-08 | 3.815397e-08 | Decay
75.65191 | 3.836837e-08 | 3.814596e-08 | Decay
75.72609 | 3.836633e-08 | 3.813796e-08 | Decay
75.80026 | 3.836428e-08 | 3.812998e-08 | Decay
75.87443 | 3.836088e-08 | 3.8122e-08 | Decay
75.94861 | 3.835716e-08 | 3.811403e-08 | Decay
76.02278 | 3.835393e-08 | 3.810606e-08 | Decay
76.09695 | 3.835344e-08 | 3.809811e-08 | Decay
76.17112 | 3.835295e-08 | 3.809016e-08 | Decay
76.2453 | 3.835026e-08 | 3.808223e-08 | Decay
76.31947 | 3.83453e-08 | 3.80743e-08 | Decay
76.39364 | 3.834034e-08 | 3.806638e-08 | Decay
76.46782 | 3.83371e-08 | 3.805847e-08 | Decay
76.54199 | 3.83342e-08 | 3.805057e-08 | Decay
76.61616 | 3.833115e-08 | 3.804267e-08 | Decay
76.69033 | 3.832737e-08 | 3.803479e-08 | Decay
76.76451 | 3.832359e-08 | 3.802691e-08 | Decay
76.83868 | 3.831947e-08 | 3.801904e-08 | Decay
76.91285 | 3.831501e-08 | 3.801118e-08 | Decay
76.98703 | 3.831055e-08 | 3.800333e-08 | Decay
77.0612 | 3.830661e-08 | 3.799548e-08 | Decay
77.13537 | 3.830275e-08 | 3.798765e-08 | Decay
77.20955 | 3.829898e-08 | 3.797982e-08 | Decay
77.28372 | 3.829558e-08 | 3.7972e-08 | Decay
77.35789 | 3.829218e-08 | 3.796419e-08 | Decay
77.43206 | 3.82895e-08 | 3.795639e-08 | Decay
77.50624 | 3.828743e-08 | 3.794859e-08 | Decay
77.58041 | 3.828536e-08 | 3.794081e-08 | Decay
77.65458 | 3.828327e-08 | 3.793303e-08 | Decay
77.72876 | 3.828118e-08 | 3.792526e-08 | Decay
77.80293 | 3.827809e-08 | 3.79175e-08 | Decay
77.8771 | 3.82715e-08 | 3.790974e-08 | Decay
77.95128 | 3.826492e-08 | 3.7902e-08 | Decay
78.02545 | 3.826013e-08 | 3.789426e-08 | Decay
78.09962 | 3.825675e-08 | 3.788653e-08 | Decay
78.17379 | 3.825337e-08 | 3.787881e-08 | Decay
78.24797 | 3.82498e-08 | 3.78711e-08 | Decay
78.32214 | 3.824622e-08 | 3.786339e-08 | Decay
78.39631 | 3.824192e-08 | 3.78557e-08 | Decay
78.47049 | 3.823543e-08 | 3.784801e-08 | Decay
78.54466 | 3.822894e-08 | 3.784033e-08 | Decay
78.61883 | 3.822339e-08 | 3.783265e-08 | Decay
78.693 | 3.821851e-08 | 3.782499e-08 | Decay
78.76718 | 3.821362e-08 | 3.781733e-08 | Decay
78.84135 | 3.821101e-08 | 3.780968e-08 | Decay
78.91552 | 3.820858e-08 | 3.780204e-08 | Decay
78.9897 | 3.820658e-08 | 3.779441e-08 | Decay
79.06387 | 3.820577e-08 | 3.778678e-08 | Decay
79.13804 | 3.820496e-08 | 3.777917e-08 | Decay
79.21222 | 3.820152e-08 | 3.777156e-08 | Decay
79.28639 | 3.81964e-08 | 3.776396e-08 | Decay
79.36056 | 3.819128e-08 | 3.775636e-08 | Decay
79.43473 | 3.818898e-08 | 3.774877e-08 | Decay
79.50891 | 3.818682e-08 | 3.77412e-08 | Decay
79.58308 | 3.818378e-08 | 3.773363e-08 | Decay
79.65725 | 3.817862e-08 | 3.772606e-08 | Decay
79.73143 | 3.817347e-08 | 3.771851e-08 | Decay
79.8056 | 3.816973e-08 | 3.771096e-08 | Decay
79.87977 | 3.816683e-08 | 3.770342e-08 | Decay
79.95395 | 3.816392e-08 | 3.769589e-08 | Decay
80.02812 | 3.815978e-08 | 3.768836e-08 | Decay
80.10229 | 3.815561e-08 | 3.768085e-08 | Decay
80.17646 | 3.815149e-08 | 3.767334e-08 | Decay
80.25064 | 3.814751e-08 | 3.766584e-08 | Decay
80.32481 | 3.814353e-08 | 3.765834e-08 | Decay
80.39898 | 3.813997e-08 | 3.765086e-08 | Decay
80.47316 | 3.813662e-08 | 3.764338e-08 | Decay
80.54733 | 3.813328e-08 | 3.763591e-08 | Decay
80.6215 | 3.813272e-08 | 3.762844e-08 | Decay
80.69567 | 3.813216e-08 | 3.762099e-08 | Decay
80.76985 | 3.813133e-08 | 3.761354e-08 | Decay
80.84402 | 3.812997e-08 | 3.76061e-08 | Decay
80.91819 | 3.812861e-08 | 3.759866e-08 | Decay
80.99237 | 3.812747e-08 | 3.759124e-08 | Decay
81.06654 | 3.812644e-08 | 3.758382e-08 | Decay
81.14071 | 3.812533e-08 | 3.757641e-08 | Decay
81.21489 | 3.812097e-08 | 3.7569e-08 | Decay
81.28906 | 3.81166e-08 | 3.756161e-08 | Decay
81.36323 | 3.811156e-08 | 3.755422e-08 | Decay
81.4374 | 3.810534e-08 | 3.754684e-08 | Decay
81.51158 | 3.809912e-08 | 3.753946e-08 | Decay
81.58575 | 3.809458e-08 | 3.75321e-08 | Decay
81.65992 | 3.809074e-08 | 3.752474e-08 | Decay
81.7341 | 3.808694e-08 | 3.751738e-08 | Decay
81.80827 | 3.808394e-08 | 3.751004e-08 | Decay
81.88244 | 3.808093e-08 | 3.75027e-08 | Decay
81.95662 | 3.807875e-08 | 3.749537e-08 | Decay
82.03079 | 3.807788e-08 | 3.748805e-08 | Decay
82.10496 | 3.8077e-08 | 3.748073e-08 | Decay
82.17913 | 3.807278e-08 | 3.747342e-08 | Decay
82.25331 | 3.806732e-08 | 3.746612e-08 | Decay
82.32748 | 3.806208e-08 | 3.745883e-08 | Decay
82.40165 | 3.805961e-08 | 3.745154e-08 | Decay
82.47583 | 3.805715e-08 | 3.744426e-08 | Decay
82.55 | 3.80544e-08 | 3.743699e-08 | Decay
82.62417 | 3.805125e-08 | 3.742972e-08 | Decay
82.69834 | 3.804811e-08 | 3.742247e-08 | Decay
82.77252 | 3.80457e-08 | 3.741521e-08 | Decay
82.84669 | 3.804354e-08 | 3.740797e-08 | Decay
82.92086 | 3.804131e-08 | 3.740073e-08 | Decay
82.99504 | 3.803849e-08 | 3.73935e-08 | Decay
83.06921 | 3.803566e-08 | 3.738628e-08 | Decay
83.14338 | 3.803236e-08 | 3.737906e-08 | Decay
83.21756 | 3.802846e-08 | 3.737186e-08 | Decay
83.29173 | 3.802455e-08 | 3.736465e-08 | Decay
83.3659 | 3.802229e-08 | 3.735746e-08 | Decay
83.44007 | 3.80205e-08 | 3.735027e-08 | Decay
83.51425 | 3.801847e-08 | 3.734309e-08 | Decay
83.58842 | 3.801468e-08 | 3.733592e-08 | Decay
83.66259 | 3.801089e-08 | 3.732875e-08 | Decay
83.73677 | 3.800761e-08 | 3.732159e-08 | Decay
83.81094 | 3.800491e-08 | 3.731444e-08 | Decay
83.88511 | 3.800221e-08 | 3.730729e-08 | Decay
83.95929 | 3.799916e-08 | 3.730015e-08 | Decay
84.03346 | 3.799603e-08 | 3.729302e-08 | Decay
84.10763 | 3.79928e-08 | 3.728589e-08 | Decay
84.1818 | 3.798897e-08 | 3.727878e-08 | Decay
84.25598 | 3.798513e-08 | 3.727166e-08 | Decay
84.33015 | 3.798154e-08 | 3.726456e-08 | Decay
84.40432 | 3.79782e-08 | 3.725746e-08 | Decay
84.4785 | 3.797487e-08 | 3.725037e-08 | Decay
84.55267 | 3.797311e-08 | 3.724329e-08 | Decay
84.62684 | 3.797169e-08 | 3.723621e-08 | Decay
84.70101 | 3.797006e-08 | 3.722914e-08 | Decay
84.77519 | 3.796736e-08 | 3.722207e-08 | Decay
84.84936 | 3.796467e-08 | 3.721502e-08 | Decay
84.92353 | 3.796219e-08 | 3.720797e-08 | Decay
84.99771 | 3.795994e-08 | 3.720092e-08 | Decay
85.07188 | 3.795768e-08 | 3.719388e-08 | Decay
85.14605 | 3.795745e-08 | 3.718685e-08 | Decay
85.22023 | 3.795758e-08 | 3.717983e-08 | Decay
85.2944 | 3.795702e-08 | 3.717281e-08 | Decay
85.36857 | 3.795356e-08 | 3.71658e-08 | Decay
85.44274 | 3.79501e-08 | 3.71588e-08 | Decay
85.51692 | 3.794574e-08 | 3.71518e-08 | Decay
85.59109 | 3.794059e-08 | 3.714481e-08 | Decay
85.66526 | 3.793544e-08 | 3.713783e-08 | Decay
85.73944 | 3.793089e-08 | 3.713085e-08 | Decay
85.81361 | 3.792642e-08 | 3.712388e-08 | Decay
85.88778 | 3.792233e-08 | 3.711691e-08 | Decay
85.96196 | 3.791964e-08 | 3.710996e-08 | Decay
86.03613 | 3.791695e-08 | 3.710301e-08 | Decay
86.1103 | 3.791426e-08 | 3.709606e-08 | Decay
86.18447 | 3.791157e-08 | 3.708912e-08 | Decay
86.25865 | 3.790888e-08 | 3.708219e-08 | Decay
86.33282 | 3.790608e-08 | 3.707527e-08 | Decay
86.40699 | 3.790327e-08 | 3.706835e-08 | Decay
86.48117 | 3.79008e-08 | 3.706143e-08 | Decay
86.55534 | 3.789944e-08 | 3.705453e-08 | Decay
86.62951 | 3.789808e-08 | 3.704763e-08 | Decay
86.70368 | 3.78949e-08 | 3.704074e-08 | Decay
86.77786 | 3.78904e-08 | 3.703385e-08 | Decay
86.85203 | 3.788589e-08 | 3.702697e-08 | Decay
86.9262 | 3.788326e-08 | 3.70201e-08 | Decay
87.00038 | 3.788079e-08 | 3.701323e-08 | Decay
87.07455 | 3.787875e-08 | 3.700637e-08 | Decay
87.14872 | 3.787791e-08 | 3.699951e-08 | Decay
87.2229 | 3.787707e-08 | 3.699267e-08 | Decay
87.29707 | 3.787551e-08 | 3.698582e-08 | Decay
87.37124 | 3.787346e-08 | 3.697899e-08 | Decay
87.44541 | 3.787141e-08 | 3.697216e-08 | Decay
87.51959 | 3.787158e-08 | 3.696534e-08 | Decay
87.59376 | 3.787189e-08 | 3.695852e-08 | Decay
87.66793 | 3.787097e-08 | 3.695171e-08 | Decay
87.74211 | 3.786697e-08 | 3.694491e-08 | Decay
87.81628 | 3.786298e-08 | 3.693811e-08 | Decay
87.89045 | 3.785987e-08 | 3.693132e-08 | Decay
87.96463 | 3.785728e-08 | 3.692453e-08 | Decay
88.0388 | 3.78547e-08 | 3.691775e-08 | Decay
88.11297 | 3.785063e-08 | 3.691098e-08 | Decay
88.18714 | 3.784652e-08 | 3.690421e-08 | Decay
88.26132 | 3.784243e-08 | 3.689745e-08 | Decay
88.33549 | 3.78384e-08 | 3.68907e-08 | Decay
88.40966 | 3.783437e-08 | 3.688395e-08 | Decay
88.48384 | 3.78302e-08 | 3.687721e-08 | Decay
88.55801 | 3.782596e-08 | 3.687047e-08 | Decay
88.63218 | 3.782171e-08 | 3.686374e-08 | Decay
88.70635 | 3.782085e-08 | 3.685702e-08 | Decay
88.78053 | 3.782002e-08 | 3.68503e-08 | Decay
88.8547 | 3.781816e-08 | 3.684359e-08 | Decay
88.92887 | 3.781425e-08 | 3.683688e-08 | Decay
89.00305 | 3.781034e-08 | 3.683019e-08 | Decay
89.07722 | 3.780675e-08 | 3.682349e-08 | Decay
89.15139 | 3.780332e-08 | 3.681681e-08 | Decay
89.22557 | 3.77999e-08 | 3.681012e-08 | Decay
89.29974 | 3.779758e-08 | 3.680345e-08 | Decay
89.37391 | 3.779525e-08 | 3.679678e-08 | Decay
89.44808 | 3.779356e-08 | 3.679012e-08 | Decay
89.52226 | 3.779302e-08 | 3.678346e-08 | Decay
89.59643 | 3.779248e-08 | 3.677681e-08 | Decay
89.6706 | 3.779177e-08 | 3.677016e-08 | Decay
89.74478 | 3.779098e-08 | 3.676353e-08 | Decay
89.81895 | 3.779013e-08 | 3.675689e-08 | Decay
89.89312 | 3.778764e-08 | 3.675027e-08 | Decay
89.9673 | 3.778514e-08 | 3.674364e-08 | Decay
90.04147 | 3.778358e-08 | 3.673703e-08 | Decay
90.11564 | 3.778355e-08 | 3.673042e-08 | Decay
90.18981 | 3.778352e-08 | 3.672382e-08 | Decay
90.26399 | 3.778045e-08 | 3.671722e-08 | Decay
90.33816 | 3.777621e-08 | 3.671063e-08 | Decay
90.41233 | 3.777207e-08 | 3.670404e-08 | Decay
90.48651 | 3.776961e-08 | 3.669746e-08 | Decay
90.56068 | 3.776715e-08 | 3.669089e-08 | Decay
90.63485 | 3.776464e-08 | 3.668432e-08 | Decay
90.70902 | 3.776208e-08 | 3.667776e-08 | Decay
90.7832 | 3.775951e-08 | 3.66712e-08 | Decay
90.85737 | 3.775597e-08 | 3.666465e-08 | Decay
90.93154 | 3.775209e-08 | 3.66581e-08 | Decay
91.00572 | 3.774842e-08 | 3.665156e-08 | Decay
91.07989 | 3.774709e-08 | 3.664503e-08 | Decay
91.15406 | 3.774576e-08 | 3.66385e-08 | Decay
91.22824 | 3.774393e-08 | 3.663198e-08 | Decay
91.30241 | 3.774145e-08 | 3.662547e-08 | Decay
91.37658 | 3.773896e-08 | 3.661896e-08 | Decay
91.45075 | 3.773807e-08 | 3.661245e-08 | Decay
91.52493 | 3.773765e-08 | 3.660595e-08 | Decay
91.5991 | 3.773696e-08 | 3.659946e-08 | Decay
91.67327 | 3.773403e-08 | 3.659297e-08 | Decay
91.74745 | 3.773111e-08 | 3.658649e-08 | Decay
91.82162 | 3.77289e-08 | 3.658001e-08 | Decay
91.89579 | 3.772757e-08 | 3.657354e-08 | Decay
91.96997 | 3.772624e-08 | 3.656708e-08 | Decay
92.04414 | 3.772363e-08 | 3.656062e-08 | Decay
92.11831 | 3.772067e-08 | 3.655416e-08 | Decay
92.19248 | 3.77179e-08 | 3.654772e-08 | Decay
92.26666 | 3.771635e-08 | 3.654127e-08 | Decay
92.34083 | 3.771479e-08 | 3.653484e-08 | Decay
92.415 | 3.771231e-08 | 3.652841e-08 | Decay
92.48918 | 3.770878e-08 | 3.652198e-08 | Decay
92.56335 | 3.770526e-08 | 3.651556e-08 | Decay
92.63752 | 3.770208e-08 | 3.650915e-08 | Decay
92.71169 | 3.769899e-08 | 3.650274e-08 | Decay
92.78587 | 3.769598e-08 | 3.649633e-08 | Decay
92.86004 | 3.769338e-08 | 3.648994e-08 | Decay
92.93421 | 3.769079e-08 | 3.648354e-08 | Decay
93.00839 | 3.768853e-08 | 3.647716e-08 | Decay
93.08256 | 3.768662e-08 | 3.647078e-08 | Decay
93.15673 | 3.768471e-08 | 3.64644e-08 | Decay
93.23091 | 3.768424e-08 | 3.645803e-08 | Decay
93.30508 | 3.768404e-08 | 3.645167e-08 | Decay
93.37925 | 3.768356e-08 | 3.644531e-08 | Decay
93.45342 | 3.768179e-08 | 3.643895e-08 | Decay
93.5276 | 3.768003e-08 | 3.643261e-08 | Decay
93.60177 | 3.767691e-08 | 3.642626e-08 | Decay
93.67594 | 3.767256e-08 | 3.641992e-08 | Decay
93.75012 | 3.76682e-08 | 3.641359e-08 | Decay
93.82429 | 3.766663e-08 | 3.640727e-08 | Decay
93.89846 | 3.76655e-08 | 3.640095e-08 | Decay
93.97264 | 3.766395e-08 | 3.639463e-08 | Decay
94.04681 | 3.76608e-08 | 3.638832e-08 | Decay
94.12098 | 3.765766e-08 | 3.638201e-08 | Decay
94.19515 | 3.765529e-08 | 3.637571e-08 | Decay
94.26933 | 3.765358e-08 | 3.636942e-08 | Decay
94.3435 | 3.765187e-08 | 3.636313e-08 | Decay
94.41767 | 3.76517e-08 | 3.635685e-08 | Decay
94.49185 | 3.765172e-08 | 3.635057e-08 | Decay
94.56602 | 3.765109e-08 | 3.63443e-08 | Decay
94.64019 | 3.764828e-08 | 3.633803e-08 | Decay
94.71436 | 3.764547e-08 | 3.633177e-08 | Decay
94.78854 | 3.764273e-08 | 3.632551e-08 | Decay
94.86271 | 3.764004e-08 | 3.631926e-08 | Decay
94.93688 | 3.763735e-08 | 3.631301e-08 | Decay
95.01106 | 3.763682e-08 | 3.630677e-08 | Decay
95.08523 | 3.76365e-08 | 3.630054e-08 | Decay
95.1594 | 3.763561e-08 | 3.62943e-08 | Decay
95.23358 | 3.763301e-08 | 3.628808e-08 | Decay
95.30775 | 3.763042e-08 | 3.628186e-08 | Decay
95.38192 | 3.762853e-08 | 3.627564e-08 | Decay
95.45609 | 3.762713e-08 | 3.626944e-08 | Decay
95.53027 | 3.762573e-08 | 3.626323e-08 | Decay
95.60444 | 3.762406e-08 | 3.625703e-08 | Decay
95.67861 | 3.762237e-08 | 3.625084e-08 | Decay
95.75279 | 3.761991e-08 | 3.624465e-08 | Decay
95.82696 | 3.761541e-08 | 3.623846e-08 | Decay
95.90113 | 3.761091e-08 | 3.623229e-08 | Decay
95.97531 | 3.760808e-08 | 3.622611e-08 | Decay
96.04948 | 3.760628e-08 | 3.621994e-08 | Decay
96.12365 | 3.760447e-08 | 3.621378e-08 | Decay
96.19782 | 3.76029e-08 | 3.620762e-08 | Decay
96.272 | 3.760133e-08 | 3.620147e-08 | Decay
96.34617 | 3.759959e-08 | 3.619532e-08 | Decay
96.42034 | 3.759748e-08 | 3.618918e-08 | Decay
96.49452 | 3.759536e-08 | 3.618304e-08 | Decay
96.56869 | 3.759305e-08 | 3.617691e-08 | Decay
96.64286 | 3.759063e-08 | 3.617078e-08 | Decay
96.71703 | 3.75882e-08 | 3.616466e-08 | Decay
96.79121 | 3.758748e-08 | 3.615854e-08 | Decay
96.86538 | 3.758679e-08 | 3.615243e-08 | Decay
96.93955 | 3.75857e-08 | 3.614633e-08 | Decay
97.01373 | 3.758379e-08 | 3.614022e-08 | Decay
97.0879 | 3.758187e-08 | 3.613413e-08 | Decay
97.16207 | 3.758005e-08 | 3.612803e-08 | Decay
97.23625 | 3.757827e-08 | 3.612195e-08 | Decay
97.31042 | 3.75765e-08 | 3.611587e-08 | Decay
97.38459 | 3.757677e-08 | 3.610979e-08 | Decay
97.45876 | 3.757705e-08 | 3.610372e-08 | Decay
97.53294 | 3.757647e-08 | 3.609765e-08 | Decay
97.60711 | 3.757432e-08 | 3.609159e-08 | Decay
97.68128 | 3.757216e-08 | 3.608553e-08 | Decay
97.75546 | 3.757023e-08 | 3.607948e-08 | Decay
97.82963 | 3.756841e-08 | 3.607343e-08 | Decay
97.9038 | 3.756664e-08 | 3.606739e-08 | Decay
97.97798 | 3.756692e-08 | 3.606135e-08 | Decay
98.05215 | 3.756719e-08 | 3.605532e-08 | Decay
98.12632 | 3.756588e-08 | 3.604929e-08 | Decay
98.20049 | 3.756191e-08 | 3.604327e-08 | Decay
98.27467 | 3.755794e-08 | 3.603725e-08 | Decay
98.34884 | 3.755508e-08 | 3.603124e-08 | Decay
98.42301 | 3.755268e-08 | 3.602523e-08 | Decay
98.49719 | 3.75502e-08 | 3.601923e-08 | Decay
98.57136 | 3.754648e-08 | 3.601323e-08 | Decay
98.64553 | 3.754275e-08 | 3.600724e-08 | Decay
98.7197 | 3.754055e-08 | 3.600125e-08 | Decay
98.79388 | 3.754068e-08 | 3.599527e-08 | Decay
98.86805 | 3.75408e-08 | 3.598929e-08 | Decay
98.94222 | 3.753785e-08 | 3.598332e-08 | Decay
99.0164 | 3.753381e-08 | 3.597735e-08 | Decay
99.09057 | 3.753015e-08 | 3.597138e-08 | Decay
99.16474 | 3.753104e-08 | 3.596542e-08 | Decay
99.23892 | 3.753193e-08 | 3.595947e-08 | Decay
99.31309 | 3.753174e-08 | 3.595352e-08 | Decay
99.38726 | 3.753007e-08 | 3.594757e-08 | Decay
99.46143 | 3.75284e-08 | 3.594163e-08 | Decay
99.53561 | 3.752589e-08 | 3.59357e-08 | Decay
99.60978 | 3.75231e-08 | 3.592977e-08 | Decay
99.68395 | 3.752028e-08 | 3.592384e-08 | Decay
99.75813 | 3.751711e-08 | 3.591792e-08 | Decay
99.8323 | 3.751393e-08 | 3.5912e-08 | Decay
99.90647 | 3.751091e-08 | 3.590609e-08 | Decay
99.98065 | 3.750807e-08 | 3.590019e-08 | Decay
100.0548 | 3.750523e-08 | 3.589428e-08 | Decay
100.129 | 3.750538e-08 | 3.588839e-08 | Decay
100.2032 | 3.750634e-08 | 3.588249e-08 | Decay
100.2773 | 3.75069e-08 | 3.587661e-08 | Decay
100.3515 | 3.750463e-08 | 3.587072e-08 | Decay
100.4257 | 3.750236e-08 | 3.586484e-08 | Decay
100.4999 | 3.75008e-08 | 3.585897e-08 | Decay
100.574 | 3.750005e-08 | 3.58531e-08 | Decay
100.6482 | 3.74993e-08 | 3.584724e-08 | Decay
100.7224 | 3.749712e-08 | 3.584138e-08 | Decay
100.7965 | 3.749461e-08 | 3.583552e-08 | Decay
100.8707 | 3.749237e-08 | 3.582967e-08 | Decay
100.9449 | 3.749174e-08 | 3.582382e-08 | Decay
101.0191 | 3.74911e-08 | 3.581798e-08 | Decay
101.0932 | 3.749008e-08 | 3.581214e-08 | Decay
101.1674 | 3.748864e-08 | 3.580631e-08 | Decay
101.2416 | 3.748721e-08 | 3.580048e-08 | Decay
101.3158 | 3.74858e-08 | 3.579466e-08 | Decay
101.3899 | 3.748438e-08 | 3.578884e-08 | Decay
101.4641 | 3.74826e-08 | 3.578303e-08 | Decay
101.5383 | 3.747908e-08 | 3.577722e-08 | Decay
101.6125 | 3.747555e-08 | 3.577142e-08 | Decay
101.6866 | 3.74727e-08 | 3.576561e-08 | Decay
101.7608 | 3.74705e-08 | 3.575982e-08 | Decay
101.835 | 3.746829e-08 | 3.575403e-08 | Decay
101.9091 | 3.746662e-08 | 3.574824e-08 | Decay
101.9833 | 3.746503e-08 | 3.574246e-08 | Decay
102.0575 | 3.746375e-08 | 3.573668e-08 | Decay
102.1317 | 3.746367e-08 | 3.573091e-08 | Decay
102.2058 | 3.74636e-08 | 3.572514e-08 | Decay
102.28 | 3.746376e-08 | 3.571938e-08 | Decay
102.3542 | 3.746413e-08 | 3.571362e-08 | Decay
102.4284 | 3.74645e-08 | 3.570786e-08 | Decay
102.5025 | 3.746273e-08 | 3.570211e-08 | Decay
102.5767 | 3.746066e-08 | 3.569636e-08 | Decay
102.6509 | 3.74583e-08 | 3.569062e-08 | Decay
102.725 | 3.745494e-08 | 3.568489e-08 | Decay
102.7992 | 3.745157e-08 | 3.567915e-08 | Decay
102.8734 | 3.744817e-08 | 3.567342e-08 | Decay
102.9476 | 3.744476e-08 | 3.56677e-08 | Decay
103.0217 | 3.744134e-08 | 3.566198e-08 | Decay
103.0959 | 3.744122e-08 | 3.565627e-08 | Decay
103.1701 | 3.744145e-08 | 3.565056e-08 | Decay
103.2443 | 3.744151e-08 | 3.564485e-08 | Decay
103.3184 | 3.744104e-08 | 3.563915e-08 | Decay
103.3926 | 3.744057e-08 | 3.563345e-08 | Decay
103.4668 | 3.743797e-08 | 3.562776e-08 | Decay
103.5409 | 3.743388e-08 | 3.562207e-08 | Decay
103.6151 | 3.742978e-08 | 3.561638e-08 | Decay
103.6893 | 3.742819e-08 | 3.56107e-08 | Decay
103.7635 | 3.742678e-08 | 3.560503e-08 | Decay
103.8376 | 3.742524e-08 | 3.559936e-08 | Decay
103.9118 | 3.742331e-08 | 3.559369e-08 | Decay
103.986 | 3.742138e-08 | 3.558803e-08 | Decay
104.0602 | 3.742104e-08 | 3.558237e-08 | Decay
104.1343 | 3.74217e-08 | 3.557672e-08 | Decay
104.2085 | 3.742236e-08 | 3.557107e-08 | Decay
104.2827 | 3.742186e-08 | 3.556542e-08 | Decay
104.3568 | 3.74213e-08 | 3.555978e-08 | Decay
104.431 | 3.742012e-08 | 3.555415e-08 | Decay
104.5052 | 3.741747e-08 | 3.554851e-08 | Decay
104.5794 | 3.741481e-08 | 3.554289e-08 | Decay
104.6535 | 3.741224e-08 | 3.553726e-08 | Decay
104.7277 | 3.740973e-08 | 3.553164e-08 | Decay
104.8019 | 3.740721e-08 | 3.552603e-08 | Decay
104.8761 | 3.740626e-08 | 3.552042e-08 | Decay
104.9502 | 3.740534e-08 | 3.551481e-08 | Decay
105.0244 | 3.740495e-08 | 3.550921e-08 | Decay
105.0986 | 3.740569e-08 | 3.550361e-08 | Decay
105.1728 | 3.740643e-08 | 3.549802e-08 | Decay
105.2469 | 3.740667e-08 | 3.549243e-08 | Decay
105.3211 | 3.740666e-08 | 3.548684e-08 | Decay
105.3953 | 3.740665e-08 | 3.548126e-08 | Decay
PEAK DETAILS
Pulse | Time (s) | Peak (A) | Ratio (%)
1 | 11.12144 | 8.16294e-08 | Baseline