## PSC Analysis
PSC Analysis Report - 260917_D7_5-3_SP
SUMMARY
Device | VGS (V) | DrainV (V) | I_dark (A) | I_peak (A) | I_τ target (A) | I @ Measured τ (A) | I_10% target (A) | I @ Measured t_10% (A) | Measured τ (s) | SEF τ (s) | SEF β | R² | Measured t_10% (s) | SEF t_10% (s) | ΔI (I_peak - I_dark) (A) | PPF (%) | Total Change (%) | Classification | Fitting Method
260917_D7_5-3_SP | -3.40000e+00 | 1.00000e+00 | 1.20787e-11 | 2.73945e-08 | 1.00855e-08 | N/A | 2.75033e-09 | N/A | N/A | 63.40293 | 0.2896 | 0.9772 | N/A | 1129.91654 | 2.73825e-08 | N/A | 100.00 | Single Pulse | SEF (τ, β Optimized)
MEASURED + SEF FITTED DATA (full time series)
Time (s) | Drain I (measured) (A) | SEF Fitted (A) | Phase
0.7372512 | 1.827209e-11 |  | Pre-stim
0.8417714 | 1.774959e-11 |  | Pre-stim
0.9462917 | 1.72271e-11 |  | Pre-stim
1.050812 | 1.67046e-11 |  | Pre-stim
1.155332 | 1.62867e-11 |  | Pre-stim
1.259852 | 1.60273e-11 |  | Pre-stim
1.364373 | 1.57679e-11 |  | Pre-stim
1.468893 | 1.55085e-11 |  | Pre-stim
1.573413 | 1.525911e-11 |  | Pre-stim
1.677933 | 1.501229e-11 |  | Pre-stim
1.782454 | 1.476548e-11 |  | Pre-stim
1.886974 | 1.454075e-11 |  | Pre-stim
1.991494 | 1.440872e-11 |  | Pre-stim
2.096014 | 1.427669e-11 |  | Pre-stim
2.200535 | 1.414467e-11 |  | Pre-stim
2.305055 | 1.404811e-11 |  | Pre-stim
2.409575 | 1.397621e-11 |  | Pre-stim
2.514095 | 1.390431e-11 |  | Pre-stim
2.618616 | 1.383242e-11 |  | Pre-stim
2.723136 | 1.373091e-11 |  | Pre-stim
2.827656 | 1.362902e-11 |  | Pre-stim
2.932177 | 1.352714e-11 |  | Pre-stim
3.036697 | 1.343738e-11 |  | Pre-stim
3.141217 | 1.336702e-11 |  | Pre-stim
3.245737 | 1.329667e-11 |  | Pre-stim
3.350258 | 1.322631e-11 |  | Pre-stim
3.454778 | 1.316637e-11 |  | Pre-stim
3.559298 | 1.310933e-11 |  | Pre-stim
3.663818 | 1.305229e-11 |  | Pre-stim
3.768339 | 1.299855e-11 |  | Pre-stim
3.872859 | 1.295987e-11 |  | Pre-stim
3.977379 | 1.292118e-11 |  | Pre-stim
4.081899 | 1.28825e-11 |  | Pre-stim
4.18642 | 1.285515e-11 |  | Pre-stim
4.29094 | 1.283609e-11 |  | Pre-stim
4.39546 | 1.281703e-11 |  | Pre-stim
4.49998 | 1.279797e-11 |  | Pre-stim
4.604501 | 1.276893e-11 |  | Pre-stim
4.709021 | 1.273964e-11 |  | Pre-stim
4.813541 | 1.271035e-11 |  | Pre-stim
4.918061 | 1.26772e-11 |  | Pre-stim
5.022582 | 1.263754e-11 |  | Pre-stim
5.127102 | 1.259788e-11 |  | Pre-stim
5.231622 | 1.255821e-11 |  | Pre-stim
5.336142 | 1.254422e-11 |  | Pre-stim
5.440663 | 1.253792e-11 |  | Pre-stim
5.545183 | 1.253161e-11 |  | Pre-stim
5.649703 | 1.252162e-11 |  | Pre-stim
5.754223 | 1.249331e-11 |  | Pre-stim
5.858744 | 1.246499e-11 |  | Pre-stim
5.963264 | 1.243668e-11 |  | Pre-stim
6.067784 | 1.241233e-11 |  | Pre-stim
6.172304 | 1.239103e-11 |  | Pre-stim
6.276825 | 1.236973e-11 |  | Pre-stim
6.381345 | 1.234843e-11 |  | Pre-stim
6.485865 | 1.236462e-11 |  | Pre-stim
6.590385 | 1.238228e-11 |  | Pre-stim
6.694906 | 1.239993e-11 |  | Pre-stim
6.799426 | 1.241281e-11 |  | Pre-stim
6.903946 | 1.241715e-11 |  | Pre-stim
7.008466 | 1.242149e-11 |  | Pre-stim
7.112987 | 1.242584e-11 |  | Pre-stim
7.217507 | 1.238243e-11 |  | Pre-stim
7.322027 | 1.232371e-11 |  | Pre-stim
7.426547 | 1.226498e-11 |  | Pre-stim
7.531068 | 1.220916e-11 |  | Pre-stim
7.635588 | 1.216922e-11 |  | Pre-stim
7.740108 | 1.212928e-11 |  | Pre-stim
7.844628 | 1.208934e-11 |  | Pre-stim
7.949149 | 1.207269e-11 |  | Pre-stim
8.053669 | 1.207493e-11 |  | Pre-stim
8.158189 | 1.207717e-11 |  | Pre-stim
8.26271 | 1.207941e-11 |  | Pre-stim
8.36723 | 1.20919e-11 |  | Pre-stim
8.47175 | 1.210493e-11 |  | Pre-stim
8.57627 | 1.211797e-11 |  | Pre-stim
8.680791 | 1.212167e-11 |  | Pre-stim
8.785311 | 1.210779e-11 |  | Pre-stim
8.889831 | 1.209392e-11 |  | Pre-stim
8.994351 | 1.208004e-11 |  | Pre-stim
9.098872 | 1.205396e-11 |  | Pre-stim
9.203392 | 1.202369e-11 |  | Pre-stim
9.307912 | 1.199342e-11 |  | Stimulation
9.412432 | 3.347726e-11 |  | Stimulation
9.516953 | 1.850349e-10 |  | Stimulation
9.621473 | 3.365925e-10 |  | Stimulation
9.725993 | 4.881501e-10 |  | Stimulation
9.830513 | 9.811767e-10 |  | Stimulation
9.935034 | 1.765836e-09 |  | Stimulation
10.03955 | 2.550495e-09 |  | Stimulation
10.14407 | 3.335154e-09 |  | Stimulation
10.24859 | 6.950314e-09 |  | Stimulation
10.35311 | 1.087524e-08 |  | Stimulation
10.45763 | 1.669504e-08 |  | Stimulation
10.56216 | 2.208391e-08 |  | Stimulation
10.66668 | 2.540443e-08 |  | Stimulation
10.7712 | 2.739455e-08 | 2.739455e-08 | Decay
10.87572 | 2.605698e-08 | 2.34304e-08 | Decay
10.98024 | 2.498273e-08 | 2.263039e-08 | Decay
11.08476 | 2.430561e-08 | 2.209818e-08 | Decay
11.18928 | 2.373035e-08 | 2.16896e-08 | Decay
11.2938 | 2.32522e-08 | 2.135419e-08 | Decay
11.39832 | 2.284025e-08 | 2.106779e-08 | Decay
11.50284 | 2.246797e-08 | 2.081678e-08 | Decay
11.60736 | 2.214413e-08 | 2.059268e-08 | Decay
11.71188 | 2.183746e-08 | 2.03898e-08 | Decay
11.8164 | 2.157265e-08 | 2.020414e-08 | Decay
11.92092 | 2.131517e-08 | 2.003276e-08 | Decay
12.02544 | 2.108651e-08 | 1.987344e-08 | Decay
12.12996 | 2.086126e-08 | 1.972446e-08 | Decay
12.23448 | 2.066378e-08 | 1.958443e-08 | Decay
12.339 | 2.046985e-08 | 1.945227e-08 | Decay
12.44352 | 2.0291e-08 | 1.932705e-08 | Decay
12.54804 | 2.011753e-08 | 1.920804e-08 | Decay
12.65256 | 1.995639e-08 | 1.909459e-08 | Decay
12.75708 | 1.980101e-08 | 1.898616e-08 | Decay
12.8616 | 1.965368e-08 | 1.88823e-08 | Decay
12.96612 | 1.951295e-08 | 1.87826e-08 | Decay
13.07064 | 1.937808e-08 | 1.868673e-08 | Decay
13.17516 | 1.924923e-08 | 1.859437e-08 | Decay
13.27968 | 1.912373e-08 | 1.850525e-08 | Decay
13.3842 | 1.900405e-08 | 1.841914e-08 | Decay
13.48872 | 1.888624e-08 | 1.833583e-08 | Decay
13.59324 | 1.877553e-08 | 1.825513e-08 | Decay
13.69776 | 1.866587e-08 | 1.817687e-08 | Decay
13.80228 | 1.856397e-08 | 1.810089e-08 | Decay
13.9068 | 1.846272e-08 | 1.802706e-08 | Decay
14.01132 | 1.836631e-08 | 1.795525e-08 | Decay
14.11584 | 1.827057e-08 | 1.788534e-08 | Decay
14.22036 | 1.817733e-08 | 1.781723e-08 | Decay
14.32488 | 1.808616e-08 | 1.775082e-08 | Decay
14.4294 | 1.799932e-08 | 1.768603e-08 | Decay
14.53392 | 1.791522e-08 | 1.762277e-08 | Decay
14.63845 | 1.783465e-08 | 1.756096e-08 | Decay
14.74297 | 1.77553e-08 | 1.750054e-08 | Decay
14.84749 | 1.767694e-08 | 1.744144e-08 | Decay
14.95201 | 1.760037e-08 | 1.73836e-08 | Decay
15.05653 | 1.75247e-08 | 1.732697e-08 | Decay
15.16105 | 1.745205e-08 | 1.727149e-08 | Decay
15.26557 | 1.738026e-08 | 1.721712e-08 | Decay
15.37009 | 1.731051e-08 | 1.71638e-08 | Decay
15.47461 | 1.724102e-08 | 1.71115e-08 | Decay
15.57913 | 1.717613e-08 | 1.706017e-08 | Decay
15.68365 | 1.711138e-08 | 1.700979e-08 | Decay
15.78817 | 1.704765e-08 | 1.69603e-08 | Decay
15.89269 | 1.698469e-08 | 1.691168e-08 | Decay
15.99721 | 1.692431e-08 | 1.68639e-08 | Decay
16.10173 | 1.686405e-08 | 1.681692e-08 | Decay
16.20625 | 1.680399e-08 | 1.677072e-08 | Decay
16.31077 | 1.674604e-08 | 1.672527e-08 | Decay
16.41529 | 1.669063e-08 | 1.668055e-08 | Decay
16.51981 | 1.663505e-08 | 1.663653e-08 | Decay
16.62433 | 1.657935e-08 | 1.659319e-08 | Decay
16.72885 | 1.652571e-08 | 1.655051e-08 | Decay
16.83337 | 1.647303e-08 | 1.650846e-08 | Decay
16.93789 | 1.642173e-08 | 1.646704e-08 | Decay
17.04241 | 1.637079e-08 | 1.64262e-08 | Decay
17.14693 | 1.632112e-08 | 1.638595e-08 | Decay
17.25145 | 1.627161e-08 | 1.634626e-08 | Decay
17.35597 | 1.6224e-08 | 1.630712e-08 | Decay
17.46049 | 1.617664e-08 | 1.626851e-08 | Decay
17.56501 | 1.613092e-08 | 1.623042e-08 | Decay
17.66953 | 1.608537e-08 | 1.619283e-08 | Decay
17.77405 | 1.604029e-08 | 1.615572e-08 | Decay
17.87857 | 1.599585e-08 | 1.61191e-08 | Decay
17.98309 | 1.595253e-08 | 1.608293e-08 | Decay
18.08761 | 1.590891e-08 | 1.604721e-08 | Decay
18.19213 | 1.586495e-08 | 1.601194e-08 | Decay
18.29665 | 1.582287e-08 | 1.597709e-08 | Decay
18.40117 | 1.578209e-08 | 1.594266e-08 | Decay
18.50569 | 1.574067e-08 | 1.590863e-08 | Decay
18.61021 | 1.569899e-08 | 1.5875e-08 | Decay
18.71473 | 1.565829e-08 | 1.584176e-08 | Decay
18.81926 | 1.561781e-08 | 1.58089e-08 | Decay
18.92378 | 1.5579e-08 | 1.57764e-08 | Decay
19.0283 | 1.554037e-08 | 1.574427e-08 | Decay
19.13282 | 1.550307e-08 | 1.571249e-08 | Decay
19.23734 | 1.546593e-08 | 1.568105e-08 | Decay
19.34186 | 1.542969e-08 | 1.564995e-08 | Decay
19.44638 | 1.539356e-08 | 1.561918e-08 | Decay
19.5509 | 1.535774e-08 | 1.558873e-08 | Decay
19.65542 | 1.532235e-08 | 1.55586e-08 | Decay
19.75994 | 1.528767e-08 | 1.552877e-08 | Decay
19.86446 | 1.525305e-08 | 1.549925e-08 | Decay
19.96898 | 1.521847e-08 | 1.547002e-08 | Decay
20.0735 | 1.518505e-08 | 1.544108e-08 | Decay
20.17802 | 1.51524e-08 | 1.541242e-08 | Decay
20.28254 | 1.51194e-08 | 1.538405e-08 | Decay
20.38706 | 1.508627e-08 | 1.535594e-08 | Decay
20.49158 | 1.505431e-08 | 1.532811e-08 | Decay
20.5961 | 1.502258e-08 | 1.530053e-08 | Decay
20.70062 | 1.499057e-08 | 1.527321e-08 | Decay
20.80514 | 1.495859e-08 | 1.524614e-08 | Decay
20.90966 | 1.492744e-08 | 1.521932e-08 | Decay
21.01418 | 1.489645e-08 | 1.519274e-08 | Decay
21.1187 | 1.486627e-08 | 1.51664e-08 | Decay
21.22322 | 1.483607e-08 | 1.51403e-08 | Decay
21.32774 | 1.480583e-08 | 1.511442e-08 | Decay
21.43226 | 1.477638e-08 | 1.508877e-08 | Decay
21.53678 | 1.474814e-08 | 1.506334e-08 | Decay
21.6413 | 1.472067e-08 | 1.503812e-08 | Decay
21.74582 | 1.469396e-08 | 1.501312e-08 | Decay
21.85034 | 1.466534e-08 | 1.498833e-08 | Decay
21.95486 | 1.463558e-08 | 1.496375e-08 | Decay
22.05938 | 1.460834e-08 | 1.493937e-08 | Decay
22.1639 | 1.458199e-08 | 1.491519e-08 | Decay
22.26842 | 1.455536e-08 | 1.48912e-08 | Decay
22.37294 | 1.452868e-08 | 1.486741e-08 | Decay
22.47746 | 1.450285e-08 | 1.48438e-08 | Decay
22.58198 | 1.447703e-08 | 1.482038e-08 | Decay
22.6865 | 1.445101e-08 | 1.479715e-08 | Decay
22.79102 | 1.442509e-08 | 1.47741e-08 | Decay
22.89555 | 1.439958e-08 | 1.475122e-08 | Decay
23.00007 | 1.437441e-08 | 1.472852e-08 | Decay
23.10459 | 1.435003e-08 | 1.470599e-08 | Decay
23.20911 | 1.432564e-08 | 1.468363e-08 | Decay
23.31363 | 1.430124e-08 | 1.466144e-08 | Decay
23.41815 | 1.42774e-08 | 1.463941e-08 | Decay
23.52267 | 1.425404e-08 | 1.461754e-08 | Decay
23.62719 | 1.422981e-08 | 1.459583e-08 | Decay
23.73171 | 1.420509e-08 | 1.457428e-08 | Decay
23.83623 | 1.418226e-08 | 1.455289e-08 | Decay
23.94075 | 1.416004e-08 | 1.453164e-08 | Decay
24.04527 | 1.413723e-08 | 1.451055e-08 | Decay
24.14979 | 1.411433e-08 | 1.44896e-08 | Decay
24.25431 | 1.409102e-08 | 1.44688e-08 | Decay
24.35883 | 1.406795e-08 | 1.444815e-08 | Decay
24.46335 | 1.404709e-08 | 1.442763e-08 | Decay
24.56787 | 1.402596e-08 | 1.440726e-08 | Decay
24.67239 | 1.400381e-08 | 1.438703e-08 | Decay
24.77691 | 1.3982e-08 | 1.436693e-08 | Decay
24.88143 | 1.396088e-08 | 1.434696e-08 | Decay
24.98595 | 1.39398e-08 | 1.432713e-08 | Decay
25.09047 | 1.391876e-08 | 1.430742e-08 | Decay
25.19499 | 1.389821e-08 | 1.428785e-08 | Decay
25.29951 | 1.387807e-08 | 1.42684e-08 | Decay
25.40403 | 1.385773e-08 | 1.424908e-08 | Decay
25.50855 | 1.38373e-08 | 1.422988e-08 | Decay
25.61307 | 1.381743e-08 | 1.421081e-08 | Decay
25.71759 | 1.379771e-08 | 1.419185e-08 | Decay
25.82211 | 1.377706e-08 | 1.417302e-08 | Decay
25.92663 | 1.375629e-08 | 1.41543e-08 | Decay
26.03115 | 1.373799e-08 | 1.41357e-08 | Decay
26.13567 | 1.371957e-08 | 1.411721e-08 | Decay
26.24019 | 1.370024e-08 | 1.409884e-08 | Decay
26.34471 | 1.368085e-08 | 1.408057e-08 | Decay
26.44923 | 1.366132e-08 | 1.406242e-08 | Decay
26.55375 | 1.36423e-08 | 1.404438e-08 | Decay
26.65827 | 1.362426e-08 | 1.402644e-08 | Decay
26.76279 | 1.360607e-08 | 1.400861e-08 | Decay
26.86731 | 1.358772e-08 | 1.399089e-08 | Decay
26.97184 | 1.356979e-08 | 1.397327e-08 | Decay
27.07636 | 1.35522e-08 | 1.395575e-08 | Decay
27.18088 | 1.35361e-08 | 1.393833e-08 | Decay
27.2854 | 1.352071e-08 | 1.392102e-08 | Decay
27.38992 | 1.350206e-08 | 1.39038e-08 | Decay
27.49444 | 1.348257e-08 | 1.388668e-08 | Decay
27.59896 | 1.346474e-08 | 1.386966e-08 | Decay
27.70348 | 1.344713e-08 | 1.385273e-08 | Decay
27.808 | 1.343169e-08 | 1.38359e-08 | Decay
27.91252 | 1.341607e-08 | 1.381916e-08 | Decay
28.01704 | 1.339933e-08 | 1.380252e-08 | Decay
28.12156 | 1.338275e-08 | 1.378596e-08 | Decay
28.22608 | 1.336661e-08 | 1.37695e-08 | Decay
28.3306 | 1.335022e-08 | 1.375313e-08 | Decay
28.43512 | 1.333336e-08 | 1.373684e-08 | Decay
28.53964 | 1.331732e-08 | 1.372064e-08 | Decay
28.64416 | 1.33022e-08 | 1.370453e-08 | Decay
28.74868 | 1.328659e-08 | 1.36885e-08 | Decay
28.8532 | 1.327063e-08 | 1.367256e-08 | Decay
28.95772 | 1.325444e-08 | 1.36567e-08 | Decay
29.06224 | 1.323815e-08 | 1.364093e-08 | Decay
29.16676 | 1.322314e-08 | 1.362524e-08 | Decay
29.27128 | 1.320842e-08 | 1.360962e-08 | Decay
29.3758 | 1.319313e-08 | 1.359409e-08 | Decay
29.48032 | 1.317777e-08 | 1.357864e-08 | Decay
29.58484 | 1.316196e-08 | 1.356327e-08 | Decay
29.68936 | 1.314626e-08 | 1.354797e-08 | Decay
29.79388 | 1.313116e-08 | 1.353276e-08 | Decay
29.8984 | 1.311642e-08 | 1.351761e-08 | Decay
30.00292 | 1.310266e-08 | 1.350255e-08 | Decay
30.10744 | 1.30884e-08 | 1.348756e-08 | Decay
30.21196 | 1.307335e-08 | 1.347264e-08 | Decay
30.31648 | 1.305964e-08 | 1.345779e-08 | Decay
30.421 | 1.30473e-08 | 1.344302e-08 | Decay
30.52552 | 1.30333e-08 | 1.342832e-08 | Decay
30.63004 | 1.301821e-08 | 1.341369e-08 | Decay
30.73456 | 1.300473e-08 | 1.339914e-08 | Decay
30.83908 | 1.299189e-08 | 1.338465e-08 | Decay
30.9436 | 1.297904e-08 | 1.337023e-08 | Decay
31.04813 | 1.296618e-08 | 1.335588e-08 | Decay
31.15265 | 1.295109e-08 | 1.334159e-08 | Decay
31.25717 | 1.293606e-08 | 1.332738e-08 | Decay
31.36169 | 1.292411e-08 | 1.331323e-08 | Decay
31.46621 | 1.291212e-08 | 1.329914e-08 | Decay
31.57073 | 1.289994e-08 | 1.328513e-08 | Decay
31.67525 | 1.288744e-08 | 1.327117e-08 | Decay
31.77977 | 1.287415e-08 | 1.325728e-08 | Decay
31.88429 | 1.286059e-08 | 1.324346e-08 | Decay
31.98881 | 1.284663e-08 | 1.322969e-08 | Decay
32.09333 | 1.283332e-08 | 1.321599e-08 | Decay
32.19785 | 1.282063e-08 | 1.320235e-08 | Decay
32.30237 | 1.280823e-08 | 1.318878e-08 | Decay
32.40689 | 1.279599e-08 | 1.317526e-08 | Decay
32.51141 | 1.278329e-08 | 1.31618e-08 | Decay
32.61593 | 1.277041e-08 | 1.31484e-08 | Decay
32.72045 | 1.275807e-08 | 1.313507e-08 | Decay
32.82497 | 1.274582e-08 | 1.312179e-08 | Decay
32.92949 | 1.273567e-08 | 1.310856e-08 | Decay
33.03401 | 1.272547e-08 | 1.30954e-08 | Decay
33.13853 | 1.271363e-08 | 1.308229e-08 | Decay
33.24305 | 1.270168e-08 | 1.306924e-08 | Decay
33.34757 | 1.268922e-08 | 1.305625e-08 | Decay
33.45209 | 1.267708e-08 | 1.304331e-08 | Decay
33.55661 | 1.266567e-08 | 1.303042e-08 | Decay
33.66113 | 1.265416e-08 | 1.301759e-08 | Decay
33.76565 | 1.26425e-08 | 1.300482e-08 | Decay
33.87017 | 1.263097e-08 | 1.29921e-08 | Decay
33.97469 | 1.261957e-08 | 1.297943e-08 | Decay
34.07921 | 1.260902e-08 | 1.296681e-08 | Decay
34.18373 | 1.259896e-08 | 1.295425e-08 | Decay
34.28825 | 1.258807e-08 | 1.294174e-08 | Decay
34.39277 | 1.257691e-08 | 1.292928e-08 | Decay
34.49729 | 1.2566e-08 | 1.291687e-08 | Decay
34.60181 | 1.255513e-08 | 1.290451e-08 | Decay
34.70633 | 1.254216e-08 | 1.28922e-08 | Decay
34.81085 | 1.252945e-08 | 1.287994e-08 | Decay
34.91537 | 1.251957e-08 | 1.286773e-08 | Decay
35.01989 | 1.250988e-08 | 1.285557e-08 | Decay
35.12441 | 1.250084e-08 | 1.284346e-08 | Decay
35.22894 | 1.249136e-08 | 1.28314e-08 | Decay
35.33346 | 1.248094e-08 | 1.281938e-08 | Decay
35.43798 | 1.247008e-08 | 1.280742e-08 | Decay
35.5425 | 1.245865e-08 | 1.279549e-08 | Decay
35.64702 | 1.244758e-08 | 1.278362e-08 | Decay
35.75154 | 1.243681e-08 | 1.277179e-08 | Decay
35.85606 | 1.242596e-08 | 1.276001e-08 | Decay
35.96058 | 1.241507e-08 | 1.274828e-08 | Decay
36.0651 | 1.240529e-08 | 1.273659e-08 | Decay
36.16962 | 1.239584e-08 | 1.272494e-08 | Decay
36.27414 | 1.238709e-08 | 1.271334e-08 | Decay
36.37866 | 1.237843e-08 | 1.270178e-08 | Decay
36.48318 | 1.236881e-08 | 1.269027e-08 | Decay
36.5877 | 1.2359e-08 | 1.26788e-08 | Decay
36.69222 | 1.234776e-08 | 1.266737e-08 | Decay
36.79674 | 1.233715e-08 | 1.265599e-08 | Decay
36.90126 | 1.232868e-08 | 1.264465e-08 | Decay
37.00578 | 1.231998e-08 | 1.263335e-08 | Decay
37.1103 | 1.23108e-08 | 1.26221e-08 | Decay
37.21482 | 1.230136e-08 | 1.261088e-08 | Decay
37.31934 | 1.22916e-08 | 1.259971e-08 | Decay
37.42386 | 1.228207e-08 | 1.258858e-08 | Decay
37.52838 | 1.227272e-08 | 1.257749e-08 | Decay
37.6329 | 1.22628e-08 | 1.256644e-08 | Decay
37.73742 | 1.225262e-08 | 1.255542e-08 | Decay
37.84194 | 1.22434e-08 | 1.254445e-08 | Decay
37.94646 | 1.223443e-08 | 1.253352e-08 | Decay
38.05098 | 1.222638e-08 | 1.252263e-08 | Decay
38.1555 | 1.221839e-08 | 1.251178e-08 | Decay
38.26002 | 1.220804e-08 | 1.250097e-08 | Decay
38.36454 | 1.219781e-08 | 1.249019e-08 | Decay
38.46906 | 1.218829e-08 | 1.247945e-08 | Decay
38.57358 | 1.217931e-08 | 1.246875e-08 | Decay
38.6781 | 1.2172e-08 | 1.245809e-08 | Decay
38.78262 | 1.21637e-08 | 1.244747e-08 | Decay
38.88714 | 1.215364e-08 | 1.243688e-08 | Decay
38.99166 | 1.214421e-08 | 1.242633e-08 | Decay
39.09618 | 1.21355e-08 | 1.241582e-08 | Decay
39.2007 | 1.21277e-08 | 1.240534e-08 | Decay
39.30523 | 1.212055e-08 | 1.23949e-08 | Decay
39.40975 | 1.211207e-08 | 1.238449e-08 | Decay
39.51427 | 1.210302e-08 | 1.237413e-08 | Decay
39.61879 | 1.20934e-08 | 1.236379e-08 | Decay
39.72331 | 1.208366e-08 | 1.235349e-08 | Decay
39.82783 | 1.207564e-08 | 1.234323e-08 | Decay
39.93235 | 1.20678e-08 | 1.2333e-08 | Decay
40.03687 | 1.206094e-08 | 1.232281e-08 | Decay
40.14139 | 1.205379e-08 | 1.231265e-08 | Decay
40.24591 | 1.204503e-08 | 1.230252e-08 | Decay
40.35043 | 1.203616e-08 | 1.229243e-08 | Decay
40.45495 | 1.202699e-08 | 1.228237e-08 | Decay
40.55947 | 1.201822e-08 | 1.227234e-08 | Decay
40.66399 | 1.201012e-08 | 1.226235e-08 | Decay
40.76851 | 1.200225e-08 | 1.225239e-08 | Decay
40.87303 | 1.199462e-08 | 1.224246e-08 | Decay
40.97755 | 1.198705e-08 | 1.223257e-08 | Decay
41.08207 | 1.197951e-08 | 1.222271e-08 | Decay
41.18659 | 1.197112e-08 | 1.221288e-08 | Decay
41.29111 | 1.196238e-08 | 1.220308e-08 | Decay
41.39563 | 1.195487e-08 | 1.219331e-08 | Decay
41.50015 | 1.19476e-08 | 1.218358e-08 | Decay
41.60467 | 1.194043e-08 | 1.217387e-08 | Decay
41.70919 | 1.193326e-08 | 1.21642e-08 | Decay
41.81371 | 1.192581e-08 | 1.215456e-08 | Decay
41.91823 | 1.191809e-08 | 1.214495e-08 | Decay
42.02275 | 1.190905e-08 | 1.213536e-08 | Decay
42.12727 | 1.190069e-08 | 1.212581e-08 | Decay
42.23179 | 1.189403e-08 | 1.211629e-08 | Decay
42.33631 | 1.188653e-08 | 1.21068e-08 | Decay
42.44083 | 1.187774e-08 | 1.209734e-08 | Decay
42.54535 | 1.186936e-08 | 1.208791e-08 | Decay
42.64987 | 1.186135e-08 | 1.207851e-08 | Decay
42.75439 | 1.185405e-08 | 1.206914e-08 | Decay
42.85891 | 1.184719e-08 | 1.205979e-08 | Decay
42.96343 | 1.183999e-08 | 1.205048e-08 | Decay
43.06795 | 1.183267e-08 | 1.204119e-08 | Decay
43.17247 | 1.182493e-08 | 1.203193e-08 | Decay
43.27699 | 1.181711e-08 | 1.20227e-08 | Decay
43.38152 | 1.181054e-08 | 1.20135e-08 | Decay
43.48604 | 1.180394e-08 | 1.200433e-08 | Decay
43.59056 | 1.179629e-08 | 1.199518e-08 | Decay
43.69508 | 1.178868e-08 | 1.198606e-08 | Decay
43.7996 | 1.178123e-08 | 1.197697e-08 | Decay
43.90412 | 1.177412e-08 | 1.196791e-08 | Decay
44.00864 | 1.176782e-08 | 1.195887e-08 | Decay
44.11316 | 1.176111e-08 | 1.194986e-08 | Decay
44.21768 | 1.175386e-08 | 1.194088e-08 | Decay
44.3222 | 1.174715e-08 | 1.193192e-08 | Decay
44.42672 | 1.174092e-08 | 1.1923e-08 | Decay
44.53124 | 1.173422e-08 | 1.191409e-08 | Decay
44.63576 | 1.172725e-08 | 1.190522e-08 | Decay
44.74028 | 1.172055e-08 | 1.189636e-08 | Decay
44.8448 | 1.171394e-08 | 1.188754e-08 | Decay
44.94932 | 1.170669e-08 | 1.187874e-08 | Decay
45.05384 | 1.169934e-08 | 1.186997e-08 | Decay
45.15836 | 1.169323e-08 | 1.186122e-08 | Decay
45.26288 | 1.168699e-08 | 1.18525e-08 | Decay
45.3674 | 1.16794e-08 | 1.18438e-08 | Decay
45.47192 | 1.167179e-08 | 1.183513e-08 | Decay
45.57644 | 1.166408e-08 | 1.182648e-08 | Decay
45.68096 | 1.165708e-08 | 1.181786e-08 | Decay
45.78548 | 1.165159e-08 | 1.180926e-08 | Decay
45.89 | 1.164526e-08 | 1.180068e-08 | Decay
45.99452 | 1.163787e-08 | 1.179213e-08 | Decay
46.09904 | 1.163146e-08 | 1.178361e-08 | Decay
46.20356 | 1.162586e-08 | 1.177511e-08 | Decay
46.30808 | 1.161997e-08 | 1.176663e-08 | Decay
46.4126 | 1.161393e-08 | 1.175818e-08 | Decay
46.51712 | 1.160711e-08 | 1.174975e-08 | Decay
46.62164 | 1.160005e-08 | 1.174134e-08 | Decay
46.72616 | 1.159353e-08 | 1.173296e-08 | Decay
46.83068 | 1.158708e-08 | 1.17246e-08 | Decay
46.9352 | 1.158064e-08 | 1.171626e-08 | Decay
47.03972 | 1.15742e-08 | 1.170795e-08 | Decay
47.14424 | 1.156771e-08 | 1.169965e-08 | Decay
47.24876 | 1.15611e-08 | 1.169139e-08 | Decay
47.35328 | 1.155411e-08 | 1.168314e-08 | Decay
47.45781 | 1.154736e-08 | 1.167492e-08 | Decay
47.56233 | 1.154107e-08 | 1.166672e-08 | Decay
47.66685 | 1.153459e-08 | 1.165854e-08 | Decay
47.77137 | 1.152788e-08 | 1.165038e-08 | Decay
47.87589 | 1.152181e-08 | 1.164225e-08 | Decay
47.98041 | 1.151623e-08 | 1.163414e-08 | Decay
48.08493 | 1.151064e-08 | 1.162605e-08 | Decay
48.18945 | 1.150504e-08 | 1.161798e-08 | Decay
48.29397 | 1.149907e-08 | 1.160993e-08 | Decay
48.39849 | 1.149299e-08 | 1.160191e-08 | Decay
48.50301 | 1.14878e-08 | 1.15939e-08 | Decay
48.60753 | 1.14827e-08 | 1.158592e-08 | Decay
48.71205 | 1.147778e-08 | 1.157796e-08 | Decay
48.81657 | 1.147246e-08 | 1.157002e-08 | Decay
48.92109 | 1.14646e-08 | 1.15621e-08 | Decay
49.02561 | 1.145704e-08 | 1.15542e-08 | Decay
49.13013 | 1.145036e-08 | 1.154632e-08 | Decay
49.23465 | 1.144404e-08 | 1.153846e-08 | Decay
49.33917 | 1.143838e-08 | 1.153063e-08 | Decay
49.44369 | 1.143297e-08 | 1.152281e-08 | Decay
49.54821 | 1.142784e-08 | 1.151501e-08 | Decay
49.65273 | 1.142224e-08 | 1.150724e-08 | Decay
49.75725 | 1.141629e-08 | 1.149948e-08 | Decay
49.86177 | 1.141045e-08 | 1.149174e-08 | Decay
49.96629 | 1.140466e-08 | 1.148403e-08 | Decay
50.07081 | 1.13993e-08 | 1.147633e-08 | Decay
50.17533 | 1.139403e-08 | 1.146865e-08 | Decay
50.27985 | 1.138839e-08 | 1.1461e-08 | Decay
50.38437 | 1.138272e-08 | 1.145336e-08 | Decay
50.48889 | 1.137684e-08 | 1.144574e-08 | Decay
50.59341 | 1.137118e-08 | 1.143814e-08 | Decay
50.69793 | 1.13667e-08 | 1.143056e-08 | Decay
50.80245 | 1.13617e-08 | 1.1423e-08 | Decay
50.90697 | 1.135524e-08 | 1.141546e-08 | Decay
51.01149 | 1.134974e-08 | 1.140793e-08 | Decay
51.11601 | 1.134579e-08 | 1.140043e-08 | Decay
51.22053 | 1.134089e-08 | 1.139294e-08 | Decay
51.32505 | 1.133503e-08 | 1.138548e-08 | Decay
51.42957 | 1.132921e-08 | 1.137803e-08 | Decay
51.53409 | 1.132342e-08 | 1.13706e-08 | Decay
51.63862 | 1.131815e-08 | 1.136319e-08 | Decay
51.74314 | 1.131309e-08 | 1.13558e-08 | Decay
51.84766 | 1.130629e-08 | 1.134842e-08 | Decay
51.95218 | 1.129915e-08 | 1.134106e-08 | Decay
52.0567 | 1.129442e-08 | 1.133372e-08 | Decay
52.16122 | 1.128981e-08 | 1.13264e-08 | Decay
52.26574 | 1.128491e-08 | 1.13191e-08 | Decay
52.37026 | 1.128009e-08 | 1.131182e-08 | Decay
52.47478 | 1.127562e-08 | 1.130455e-08 | Decay
52.5793 | 1.127074e-08 | 1.12973e-08 | Decay
52.68382 | 1.126484e-08 | 1.129007e-08 | Decay
52.78834 | 1.125927e-08 | 1.128285e-08 | Decay
52.89286 | 1.12542e-08 | 1.127565e-08 | Decay
52.99738 | 1.124924e-08 | 1.126847e-08 | Decay
53.1019 | 1.124436e-08 | 1.126131e-08 | Decay
53.20642 | 1.124046e-08 | 1.125416e-08 | Decay
53.31094 | 1.123716e-08 | 1.124703e-08 | Decay
53.41546 | 1.123135e-08 | 1.123992e-08 | Decay
53.51998 | 1.122467e-08 | 1.123283e-08 | Decay
53.6245 | 1.122027e-08 | 1.122575e-08 | Decay
53.72902 | 1.121628e-08 | 1.121868e-08 | Decay
53.83354 | 1.121002e-08 | 1.121164e-08 | Decay
53.93806 | 1.120379e-08 | 1.120461e-08 | Decay
54.04258 | 1.119892e-08 | 1.11976e-08 | Decay
54.1471 | 1.119394e-08 | 1.11906e-08 | Decay
54.25162 | 1.11885e-08 | 1.118362e-08 | Decay
54.35614 | 1.118339e-08 | 1.117666e-08 | Decay
54.46066 | 1.117905e-08 | 1.116971e-08 | Decay
54.56518 | 1.117433e-08 | 1.116278e-08 | Decay
54.6697 | 1.116908e-08 | 1.115587e-08 | Decay
54.77422 | 1.116468e-08 | 1.114897e-08 | Decay
54.87874 | 1.116104e-08 | 1.114208e-08 | Decay
54.98326 | 1.115711e-08 | 1.113522e-08 | Decay
55.08778 | 1.115301e-08 | 1.112837e-08 | Decay
55.1923 | 1.114924e-08 | 1.112153e-08 | Decay
55.29682 | 1.114557e-08 | 1.111471e-08 | Decay
55.40134 | 1.114035e-08 | 1.110791e-08 | Decay
55.50586 | 1.113489e-08 | 1.110112e-08 | Decay
55.61038 | 1.112976e-08 | 1.109434e-08 | Decay
55.71491 | 1.112474e-08 | 1.108758e-08 | Decay
55.81943 | 1.112066e-08 | 1.108084e-08 | Decay
55.92395 | 1.111641e-08 | 1.107411e-08 | Decay
56.02847 | 1.111148e-08 | 1.10674e-08 | Decay
56.13299 | 1.110667e-08 | 1.10607e-08 | Decay
56.23751 | 1.11021e-08 | 1.105402e-08 | Decay
56.34203 | 1.10975e-08 | 1.104735e-08 | Decay
56.44655 | 1.109285e-08 | 1.10407e-08 | Decay
56.55107 | 1.10882e-08 | 1.103406e-08 | Decay
56.65559 | 1.108355e-08 | 1.102744e-08 | Decay
56.76011 | 1.107872e-08 | 1.102083e-08 | Decay
56.86463 | 1.10738e-08 | 1.101423e-08 | Decay
56.96915 | 1.106919e-08 | 1.100765e-08 | Decay
57.07367 | 1.106466e-08 | 1.100109e-08 | Decay
57.17819 | 1.106072e-08 | 1.099454e-08 | Decay
57.28271 | 1.105685e-08 | 1.0988e-08 | Decay
57.38723 | 1.105275e-08 | 1.098148e-08 | Decay
57.49175 | 1.104858e-08 | 1.097497e-08 | Decay
57.59627 | 1.104398e-08 | 1.096848e-08 | Decay
57.70079 | 1.103951e-08 | 1.0962e-08 | Decay
57.80531 | 1.103549e-08 | 1.095553e-08 | Decay
57.90983 | 1.103113e-08 | 1.094908e-08 | Decay
58.01435 | 1.102609e-08 | 1.094265e-08 | Decay
58.11887 | 1.102183e-08 | 1.093622e-08 | Decay
58.22339 | 1.101849e-08 | 1.092981e-08 | Decay
58.32791 | 1.101478e-08 | 1.092342e-08 | Decay
58.43243 | 1.101079e-08 | 1.091703e-08 | Decay
58.53695 | 1.100693e-08 | 1.091067e-08 | Decay
58.64147 | 1.100314e-08 | 1.090431e-08 | Decay
58.74599 | 1.099948e-08 | 1.089797e-08 | Decay
58.85051 | 1.099585e-08 | 1.089164e-08 | Decay
58.95503 | 1.099128e-08 | 1.088533e-08 | Decay
59.05955 | 1.098662e-08 | 1.087903e-08 | Decay
59.16407 | 1.098258e-08 | 1.087274e-08 | Decay
59.26859 | 1.09785e-08 | 1.086646e-08 | Decay
59.37311 | 1.09742e-08 | 1.08602e-08 | Decay
59.47763 | 1.097005e-08 | 1.085396e-08 | Decay
59.58215 | 1.096634e-08 | 1.084772e-08 | Decay
59.68667 | 1.096279e-08 | 1.08415e-08 | Decay
59.7912 | 1.09595e-08 | 1.083529e-08 | Decay
59.89572 | 1.095563e-08 | 1.082909e-08 | Decay
60.00024 | 1.095112e-08 | 1.082291e-08 | Decay
60.10476 | 1.094707e-08 | 1.081674e-08 | Decay
60.20928 | 1.094335e-08 | 1.081058e-08 | Decay
60.3138 | 1.093926e-08 | 1.080444e-08 | Decay
60.41832 | 1.093502e-08 | 1.079831e-08 | Decay
60.52284 | 1.093189e-08 | 1.079219e-08 | Decay
60.62736 | 1.092901e-08 | 1.078608e-08 | Decay
60.73188 | 1.09239e-08 | 1.077999e-08 | Decay
60.8364 | 1.09187e-08 | 1.07739e-08 | Decay
60.94092 | 1.091571e-08 | 1.076783e-08 | Decay
61.04544 | 1.091262e-08 | 1.076178e-08 | Decay
61.14996 | 1.090902e-08 | 1.075573e-08 | Decay
61.25448 | 1.090541e-08 | 1.07497e-08 | Decay
61.359 | 1.09018e-08 | 1.074368e-08 | Decay
61.46352 | 1.089846e-08 | 1.073767e-08 | Decay
61.56804 | 1.089556e-08 | 1.073168e-08 | Decay
61.67256 | 1.089173e-08 | 1.072569e-08 | Decay
61.77708 | 1.088695e-08 | 1.071972e-08 | Decay
61.8816 | 1.088294e-08 | 1.071376e-08 | Decay
61.98612 | 1.087944e-08 | 1.070782e-08 | Decay
62.09064 | 1.087625e-08 | 1.070188e-08 | Decay
62.19516 | 1.087317e-08 | 1.069596e-08 | Decay
62.29968 | 1.086959e-08 | 1.069004e-08 | Decay
62.4042 | 1.086591e-08 | 1.068414e-08 | Decay
62.50872 | 1.086124e-08 | 1.067826e-08 | Decay
62.61324 | 1.08566e-08 | 1.067238e-08 | Decay
62.71776 | 1.085331e-08 | 1.066651e-08 | Decay
62.82228 | 1.084983e-08 | 1.066066e-08 | Decay
62.9268 | 1.084543e-08 | 1.065482e-08 | Decay
63.03132 | 1.084145e-08 | 1.064899e-08 | Decay
63.13584 | 1.083856e-08 | 1.064317e-08 | Decay
63.24036 | 1.083557e-08 | 1.063736e-08 | Decay
63.34488 | 1.083247e-08 | 1.063157e-08 | Decay
63.4494 | 1.082852e-08 | 1.062578e-08 | Decay
63.55392 | 1.082375e-08 | 1.062001e-08 | Decay
63.65844 | 1.082037e-08 | 1.061424e-08 | Decay
63.76296 | 1.081782e-08 | 1.060849e-08 | Decay
63.86749 | 1.081487e-08 | 1.060275e-08 | Decay
63.97201 | 1.081179e-08 | 1.059703e-08 | Decay
64.07653 | 1.08085e-08 | 1.059131e-08 | Decay
64.18105 | 1.080518e-08 | 1.05856e-08 | Decay
64.28557 | 1.080255e-08 | 1.057991e-08 | Decay
64.39009 | 1.079992e-08 | 1.057422e-08 | Decay
64.49461 | 1.07969e-08 | 1.056855e-08 | Decay
64.59913 | 1.079369e-08 | 1.056288e-08 | Decay
64.70365 | 1.078969e-08 | 1.055723e-08 | Decay
64.80817 | 1.07858e-08 | 1.055159e-08 | Decay
64.91269 | 1.078215e-08 | 1.054596e-08 | Decay
65.01721 | 1.077873e-08 | 1.054034e-08 | Decay
65.12173 | 1.077563e-08 | 1.053473e-08 | Decay
65.22625 | 1.077235e-08 | 1.052913e-08 | Decay
65.33077 | 1.07689e-08 | 1.052354e-08 | Decay
65.43529 | 1.076585e-08 | 1.051797e-08 | Decay
65.53981 | 1.076301e-08 | 1.05124e-08 | Decay
65.64433 | 1.076057e-08 | 1.050684e-08 | Decay
65.74885 | 1.075826e-08 | 1.05013e-08 | Decay
65.85337 | 1.075426e-08 | 1.049576e-08 | Decay
65.95789 | 1.075001e-08 | 1.049024e-08 | Decay
66.06241 | 1.074736e-08 | 1.048472e-08 | Decay
66.16693 | 1.07447e-08 | 1.047922e-08 | Decay
66.27145 | 1.074176e-08 | 1.047372e-08 | Decay
66.37597 | 1.073894e-08 | 1.046824e-08 | Decay
66.48049 | 1.073661e-08 | 1.046277e-08 | Decay
66.58501 | 1.073394e-08 | 1.04573e-08 | Decay
66.68953 | 1.073053e-08 | 1.045185e-08 | Decay
66.79405 | 1.072708e-08 | 1.044641e-08 | Decay
66.89857 | 1.072359e-08 | 1.044097e-08 | Decay
67.00309 | 1.072031e-08 | 1.043555e-08 | Decay
67.10761 | 1.07172e-08 | 1.043014e-08 | Decay
67.21213 | 1.071424e-08 | 1.042473e-08 | Decay
67.31665 | 1.071135e-08 | 1.041934e-08 | Decay
67.42117 | 1.070804e-08 | 1.041396e-08 | Decay
67.52569 | 1.070461e-08 | 1.040858e-08 | Decay
67.63021 | 1.070122e-08 | 1.040322e-08 | Decay
67.73473 | 1.069783e-08 | 1.039786e-08 | Decay
67.83925 | 1.069479e-08 | 1.039252e-08 | Decay
67.94377 | 1.06918e-08 | 1.038718e-08 | Decay
68.0483 | 1.06893e-08 | 1.038186e-08 | Decay
68.15282 | 1.068651e-08 | 1.037654e-08 | Decay
68.25734 | 1.068275e-08 | 1.037124e-08 | Decay
68.36186 | 1.067961e-08 | 1.036594e-08 | Decay
68.46638 | 1.067763e-08 | 1.036065e-08 | Decay
68.5709 | 1.067531e-08 | 1.035538e-08 | Decay
68.67542 | 1.067256e-08 | 1.035011e-08 | Decay
68.77994 | 1.06692e-08 | 1.034485e-08 | Decay
68.88446 | 1.066538e-08 | 1.03396e-08 | Decay
68.98898 | 1.066202e-08 | 1.033436e-08 | Decay
69.0935 | 1.065886e-08 | 1.032913e-08 | Decay
69.19802 | 1.065681e-08 | 1.032391e-08 | Decay
69.30254 | 1.065505e-08 | 1.03187e-08 | Decay
69.40706 | 1.065134e-08 | 1.03135e-08 | Decay
69.51158 | 1.064748e-08 | 1.03083e-08 | Decay
69.6161 | 1.064576e-08 | 1.030312e-08 | Decay
69.72062 | 1.064399e-08 | 1.029794e-08 | Decay
69.82514 | 1.064186e-08 | 1.029278e-08 | Decay
69.92966 | 1.063964e-08 | 1.028762e-08 | Decay
70.03418 | 1.063716e-08 | 1.028247e-08 | Decay
70.1387 | 1.063455e-08 | 1.027733e-08 | Decay
70.24322 | 1.063169e-08 | 1.02722e-08 | Decay
70.34774 | 1.062891e-08 | 1.026708e-08 | Decay
70.45226 | 1.062622e-08 | 1.026197e-08 | Decay
70.55678 | 1.062365e-08 | 1.025687e-08 | Decay
70.6613 | 1.062117e-08 | 1.025177e-08 | Decay
70.76582 | 1.061854e-08 | 1.024669e-08 | Decay
70.87034 | 1.061586e-08 | 1.024161e-08 | Decay
70.97486 | 1.061266e-08 | 1.023654e-08 | Decay
71.07938 | 1.060935e-08 | 1.023148e-08 | Decay
71.1839 | 1.060606e-08 | 1.022643e-08 | Decay
71.28842 | 1.060286e-08 | 1.022139e-08 | Decay
71.39294 | 1.060182e-08 | 1.021636e-08 | Decay
71.49746 | 1.060033e-08 | 1.021134e-08 | Decay
71.60198 | 1.059644e-08 | 1.020632e-08 | Decay
71.7065 | 1.059315e-08 | 1.020131e-08 | Decay
71.81102 | 1.059156e-08 | 1.019631e-08 | Decay
71.91554 | 1.058919e-08 | 1.019132e-08 | Decay
72.02006 | 1.058553e-08 | 1.018634e-08 | Decay
72.12459 | 1.058256e-08 | 1.018137e-08 | Decay
72.22911 | 1.05803e-08 | 1.017641e-08 | Decay
72.33363 | 1.057798e-08 | 1.017145e-08 | Decay
72.43815 | 1.057562e-08 | 1.01665e-08 | Decay
72.54267 | 1.057323e-08 | 1.016156e-08 | Decay
72.64719 | 1.057083e-08 | 1.015663e-08 | Decay
72.75171 | 1.056845e-08 | 1.015171e-08 | Decay
72.85623 | 1.056607e-08 | 1.014679e-08 | Decay
72.96075 | 1.056384e-08 | 1.014189e-08 | Decay
73.06527 | 1.056157e-08 | 1.013699e-08 | Decay
73.16979 | 1.055852e-08 | 1.01321e-08 | Decay
73.27431 | 1.055549e-08 | 1.012722e-08 | Decay
73.37883 | 1.055262e-08 | 1.012234e-08 | Decay
73.48335 | 1.054993e-08 | 1.011748e-08 | Decay
73.58787 | 1.054772e-08 | 1.011262e-08 | Decay
73.69239 | 1.054544e-08 | 1.010777e-08 | Decay
73.79691 | 1.054306e-08 | 1.010293e-08 | Decay
73.90143 | 1.054036e-08 | 1.00981e-08 | Decay
74.00595 | 1.053735e-08 | 1.009327e-08 | Decay
74.11047 | 1.053455e-08 | 1.008846e-08 | Decay
74.21499 | 1.053186e-08 | 1.008365e-08 | Decay
74.31951 | 1.052952e-08 | 1.007884e-08 | Decay
74.42403 | 1.05273e-08 | 1.007405e-08 | Decay
74.52855 | 1.052455e-08 | 1.006927e-08 | Decay
74.63307 | 1.05217e-08 | 1.006449e-08 | Decay
74.73759 | 1.051871e-08 | 1.005972e-08 | Decay
74.84211 | 1.051581e-08 | 1.005496e-08 | Decay
74.94663 | 1.051393e-08 | 1.00502e-08 | Decay
75.05115 | 1.051204e-08 | 1.004545e-08 | Decay
75.15567 | 1.051004e-08 | 1.004072e-08 | Decay
75.26019 | 1.050806e-08 | 1.003598e-08 | Decay
75.36471 | 1.050608e-08 | 1.003126e-08 | Decay
75.46923 | 1.05039e-08 | 1.002655e-08 | Decay
75.57375 | 1.050141e-08 | 1.002184e-08 | Decay
75.67827 | 1.04991e-08 | 1.001714e-08 | Decay
75.78279 | 1.049696e-08 | 1.001244e-08 | Decay
75.88731 | 1.0495e-08 | 1.000776e-08 | Decay
75.99183 | 1.049314e-08 | 1.000308e-08 | Decay
76.09635 | 1.049087e-08 | 9.998409e-09 | Decay
76.20088 | 1.048845e-08 | 9.993746e-09 | Decay
76.3054 | 1.048651e-08 | 9.989091e-09 | Decay
76.40992 | 1.048463e-08 | 9.984443e-09 | Decay
76.51444 | 1.048208e-08 | 9.979802e-09 | Decay
76.61896 | 1.047948e-08 | 9.975169e-09 | Decay
76.72348 | 1.047643e-08 | 9.970543e-09 | Decay
76.828 | 1.047333e-08 | 9.965924e-09 | Decay
76.93252 | 1.047008e-08 | 9.961313e-09 | Decay
77.03704 | 1.046777e-08 | 9.956709e-09 | Decay
77.14156 | 1.046746e-08 | 9.952112e-09 | Decay
77.24608 | 1.046619e-08 | 9.947523e-09 | Decay
77.3506 | 1.046367e-08 | 9.942941e-09 | Decay
77.45512 | 1.046173e-08 | 9.938366e-09 | Decay
77.55964 | 1.046027e-08 | 9.933798e-09 | Decay
77.66416 | 1.04583e-08 | 9.929238e-09 | Decay
77.76868 | 1.045606e-08 | 9.924684e-09 | Decay
77.8732 | 1.045328e-08 | 9.920138e-09 | Decay
77.97772 | 1.045035e-08 | 9.915599e-09 | Decay
78.08224 | 1.044782e-08 | 9.911067e-09 | Decay
78.18676 | 1.044535e-08 | 9.906542e-09 | Decay
PEAK DETAILS
Pulse | Time (s) | Peak (A) | Ratio (%)
1 | 10.77120 | 2.73945e-08 | Baseline