## PSC Analysis
PSC Analysis Report - 260917_D7_6-3_SP
SUMMARY
Device | VGS (V) | DrainV (V) | I_dark (A) | I_peak (A) | I_τ target (A) | I @ Measured τ (A) | I_10% target (A) | I @ Measured t_10% (A) | Measured τ (s) | SEF τ (s) | SEF β | R² | Measured t_10% (s) | SEF t_10% (s) | ΔI (I_peak - I_dark) (A) | PPF (%) | Total Change (%) | Classification | Fitting Method
260917_D7_6-3_SP | -2.70000e+00 | 1.00000e+00 | 1.22767e-11 | 7.82031e-08 | 2.87771e-08 | N/A | 7.83136e-09 | N/A | N/A | 148.36236 | 0.3142 | 0.9856 | N/A | 2109.04526 | 7.81908e-08 | N/A | 100.00 | Single Pulse | SEF (τ, β Optimized)
MEASURED + SEF FITTED DATA (full time series)
Time (s) | Drain I (measured) (A) | SEF Fitted (A) | Phase
0.7373322 | 1.835893e-11 |  | Pre-stim
0.803955 | 1.798793e-11 |  | Pre-stim
0.8705779 | 1.761692e-11 |  | Pre-stim
0.9372007 | 1.724592e-11 |  | Pre-stim
1.003824 | 1.687491e-11 |  | Pre-stim
1.070446 | 1.650391e-11 |  | Pre-stim
1.137069 | 1.620386e-11 |  | Pre-stim
1.203692 | 1.603661e-11 |  | Pre-stim
1.270315 | 1.586936e-11 |  | Pre-stim
1.336938 | 1.570212e-11 |  | Pre-stim
1.403561 | 1.553487e-11 |  | Pre-stim
1.470184 | 1.536762e-11 |  | Pre-stim
1.536806 | 1.522099e-11 |  | Pre-stim
1.603429 | 1.508332e-11 |  | Pre-stim
1.670052 | 1.494565e-11 |  | Pre-stim
1.736675 | 1.480798e-11 |  | Pre-stim
1.803298 | 1.467031e-11 |  | Pre-stim
1.869921 | 1.453435e-11 |  | Pre-stim
1.936544 | 1.443438e-11 |  | Pre-stim
2.003167 | 1.433442e-11 |  | Pre-stim
2.069789 | 1.423446e-11 |  | Pre-stim
2.136412 | 1.413449e-11 |  | Pre-stim
2.203035 | 1.403453e-11 |  | Pre-stim
2.269658 | 1.395084e-11 |  | Pre-stim
2.336281 | 1.389224e-11 |  | Pre-stim
2.402904 | 1.383363e-11 |  | Pre-stim
2.469527 | 1.377503e-11 |  | Pre-stim
2.536149 | 1.371642e-11 |  | Pre-stim
2.602772 | 1.365782e-11 |  | Pre-stim
2.669395 | 1.361194e-11 |  | Pre-stim
2.736018 | 1.357049e-11 |  | Pre-stim
2.802641 | 1.352904e-11 |  | Pre-stim
2.869264 | 1.348759e-11 |  | Pre-stim
2.935887 | 1.344614e-11 |  | Pre-stim
3.002509 | 1.340564e-11 |  | Pre-stim
3.069132 | 1.337482e-11 |  | Pre-stim
3.135755 | 1.3344e-11 |  | Pre-stim
3.202378 | 1.331317e-11 |  | Pre-stim
3.269001 | 1.328235e-11 |  | Pre-stim
3.335624 | 1.325153e-11 |  | Pre-stim
3.402247 | 1.321119e-11 |  | Pre-stim
3.468869 | 1.315866e-11 |  | Pre-stim
3.535492 | 1.310613e-11 |  | Pre-stim
3.602115 | 1.30536e-11 |  | Pre-stim
3.668738 | 1.300107e-11 |  | Pre-stim
3.735361 | 1.294855e-11 |  | Pre-stim
3.801984 | 1.293278e-11 |  | Pre-stim
3.868607 | 1.292697e-11 |  | Pre-stim
3.935229 | 1.292117e-11 |  | Pre-stim
4.001852 | 1.291536e-11 |  | Pre-stim
4.068475 | 1.290955e-11 |  | Pre-stim
4.135098 | 1.28988e-11 |  | Pre-stim
4.201721 | 1.285618e-11 |  | Pre-stim
4.268344 | 1.281357e-11 |  | Pre-stim
4.334967 | 1.277096e-11 |  | Pre-stim
4.401589 | 1.272835e-11 |  | Pre-stim
4.468212 | 1.268573e-11 |  | Pre-stim
4.534835 | 1.265899e-11 |  | Pre-stim
4.601458 | 1.264925e-11 |  | Pre-stim
4.668081 | 1.263952e-11 |  | Pre-stim
4.734704 | 1.262978e-11 |  | Pre-stim
4.801327 | 1.262004e-11 |  | Pre-stim
4.86795 | 1.26103e-11 |  | Pre-stim
4.934572 | 1.260339e-11 |  | Pre-stim
5.001195 | 1.259704e-11 |  | Pre-stim
5.067818 | 1.25907e-11 |  | Pre-stim
5.134441 | 1.258436e-11 |  | Pre-stim
5.201064 | 1.257801e-11 |  | Pre-stim
5.267687 | 1.256433e-11 |  | Pre-stim
5.33431 | 1.251707e-11 |  | Pre-stim
5.400932 | 1.246982e-11 |  | Pre-stim
5.467555 | 1.242256e-11 |  | Pre-stim
5.534178 | 1.237531e-11 |  | Pre-stim
5.600801 | 1.232805e-11 |  | Pre-stim
5.667424 | 1.231194e-11 |  | Pre-stim
5.734047 | 1.232373e-11 |  | Pre-stim
5.80067 | 1.233552e-11 |  | Pre-stim
5.867292 | 1.234731e-11 |  | Pre-stim
5.933915 | 1.23591e-11 |  | Pre-stim
6.000538 | 1.23709e-11 |  | Pre-stim
6.067161 | 1.235618e-11 |  | Pre-stim
6.133784 | 1.233769e-11 |  | Pre-stim
6.200407 | 1.231919e-11 |  | Pre-stim
6.26703 | 1.23007e-11 |  | Pre-stim
6.333652 | 1.228221e-11 |  | Pre-stim
6.400275 | 1.226843e-11 |  | Pre-stim
6.466898 | 1.227102e-11 |  | Pre-stim
6.533521 | 1.227361e-11 |  | Pre-stim
6.600144 | 1.22762e-11 |  | Pre-stim
6.666767 | 1.227879e-11 |  | Pre-stim
6.73339 | 1.228138e-11 |  | Pre-stim
6.800012 | 1.22735e-11 |  | Pre-stim
6.866635 | 1.225777e-11 |  | Pre-stim
6.933258 | 1.224205e-11 |  | Pre-stim
6.999881 | 1.222633e-11 |  | Pre-stim
7.066504 | 1.22106e-11 |  | Pre-stim
7.133127 | 1.219488e-11 |  | Pre-stim
7.19975 | 1.218927e-11 |  | Pre-stim
7.266372 | 1.218454e-11 |  | Pre-stim
7.332995 | 1.21798e-11 |  | Pre-stim
7.399618 | 1.217507e-11 |  | Pre-stim
7.466241 | 1.217033e-11 |  | Pre-stim
7.532864 | 1.215994e-11 |  | Pre-stim
7.599487 | 1.213412e-11 |  | Pre-stim
7.66611 | 1.21083e-11 |  | Pre-stim
7.732733 | 1.208249e-11 |  | Pre-stim
7.799355 | 1.205667e-11 |  | Pre-stim
7.865978 | 1.203086e-11 |  | Pre-stim
7.932601 | 1.203341e-11 |  | Pre-stim
7.999224 | 1.20536e-11 |  | Pre-stim
8.065847 | 1.207379e-11 |  | Pre-stim
8.13247 | 1.209398e-11 |  | Pre-stim
8.199093 | 1.211417e-11 |  | Pre-stim
8.265715 | 1.213436e-11 |  | Pre-stim
8.332338 | 1.211877e-11 |  | Pre-stim
8.398961 | 1.210188e-11 |  | Pre-stim
8.465584 | 1.2085e-11 |  | Pre-stim
8.532207 | 1.206811e-11 |  | Pre-stim
8.59883 | 1.205123e-11 |  | Pre-stim
8.665453 | 1.203317e-11 |  | Pre-stim
8.732075 | 1.201253e-11 |  | Pre-stim
8.798698 | 1.19919e-11 |  | Pre-stim
8.865321 | 1.197126e-11 |  | Pre-stim
8.931944 | 1.195063e-11 |  | Pre-stim
8.998567 | 1.192999e-11 |  | Pre-stim
9.06519 | 1.194422e-11 |  | Pre-stim
9.131813 | 1.197629e-11 |  | Pre-stim
9.198435 | 1.200836e-11 |  | Pre-stim
9.265058 | 1.204043e-11 |  | Pre-stim
9.331681 | 1.20725e-11 |  | Pre-stim
9.398304 | 1.210415e-11 |  | Pre-stim
9.464927 | 1.209209e-11 |  | Pre-stim
9.53155 | 1.208003e-11 |  | Pre-stim
9.598173 | 1.206797e-11 |  | Pre-stim
9.664795 | 1.205591e-11 |  | Pre-stim
9.731418 | 1.204385e-11 |  | Pre-stim
9.798041 | 1.20309e-11 |  | Pre-stim
9.864664 | 1.201634e-11 |  | Pre-stim
9.931287 | 1.200177e-11 |  | Pre-stim
9.99791 | 1.198721e-11 |  | Pre-stim
10.06453 | 1.197265e-11 |  | Pre-stim
10.13116 | 1.195809e-11 |  | Pre-stim
10.19778 | 2.140843e-10 |  | Stimulation
10.2644 | 5.004456e-10 |  | Stimulation
10.33102 | 7.86807e-10 |  | Stimulation
10.39765 | 1.073168e-09 |  | Stimulation
10.46427 | 1.35953e-09 |  | Stimulation
10.53089 | 1.797296e-09 |  | Stimulation
10.59752 | 4.871281e-09 |  | Stimulation
10.66414 | 7.945265e-09 |  | Stimulation
10.73076 | 1.134585e-08 |  | Stimulation
10.79738 | 1.744634e-08 |  | Stimulation
10.86401 | 2.354682e-08 |  | Stimulation
10.93063 | 2.966795e-08 |  | Stimulation
10.99725 | 3.590808e-08 |  | Stimulation
11.06388 | 4.214821e-08 |  | Stimulation
11.1305 | 4.838834e-08 |  | Stimulation
11.19712 | 5.462847e-08 |  | Stimulation
11.26374 | 6.08686e-08 |  | Stimulation
11.33037 | 6.710873e-08 |  | Stimulation
11.39699 | 7.334886e-08 |  | Stimulation
11.46361 | 7.820307e-08 | 7.820307e-08 | Decay
11.53024 | 7.628943e-08 | 7.156365e-08 | Decay
11.59686 | 7.480175e-08 | 7.003523e-08 | Decay
11.66348 | 7.359649e-08 | 6.899335e-08 | Decay
11.7301 | 7.265394e-08 | 6.818034e-08 | Decay
11.79673 | 7.179419e-08 | 6.750453e-08 | Decay
11.86335 | 7.101577e-08 | 6.692154e-08 | Decay
11.92997 | 7.034816e-08 | 6.640613e-08 | Decay
11.9966 | 6.971794e-08 | 6.594247e-08 | Decay
12.06322 | 6.913624e-08 | 6.551987e-08 | Decay
12.12984 | 6.861301e-08 | 6.513078e-08 | Decay
12.19646 | 6.811167e-08 | 6.476962e-08 | Decay
12.26309 | 6.763724e-08 | 6.443215e-08 | Decay
12.32971 | 6.720052e-08 | 6.411507e-08 | Decay
12.39633 | 6.678343e-08 | 6.381575e-08 | Decay
12.46296 | 6.639249e-08 | 6.353205e-08 | Decay
12.52958 | 6.601747e-08 | 6.326222e-08 | Decay
12.5962 | 6.565362e-08 | 6.30048e-08 | Decay
12.66282 | 6.530867e-08 | 6.275855e-08 | Decay
12.72945 | 6.49781e-08 | 6.252242e-08 | Decay
12.79607 | 6.466174e-08 | 6.229551e-08 | Decay
12.86269 | 6.436931e-08 | 6.207703e-08 | Decay
12.92932 | 6.407973e-08 | 6.18663e-08 | Decay
12.99594 | 6.37925e-08 | 6.166273e-08 | Decay
13.06256 | 6.352463e-08 | 6.146579e-08 | Decay
13.12918 | 6.326325e-08 | 6.127499e-08 | Decay
13.19581 | 6.300874e-08 | 6.108993e-08 | Decay
13.26243 | 6.276659e-08 | 6.091022e-08 | Decay
13.32905 | 6.252867e-08 | 6.073554e-08 | Decay
13.39568 | 6.228835e-08 | 6.056556e-08 | Decay
13.4623 | 6.206329e-08 | 6.040002e-08 | Decay
13.52892 | 6.184817e-08 | 6.023865e-08 | Decay
13.59554 | 6.163796e-08 | 6.008123e-08 | Decay
13.66217 | 6.143237e-08 | 5.992755e-08 | Decay
13.72879 | 6.123137e-08 | 5.977742e-08 | Decay
13.79541 | 6.103243e-08 | 5.963064e-08 | Decay
13.86204 | 6.083789e-08 | 5.948707e-08 | Decay
13.92866 | 6.065006e-08 | 5.934654e-08 | Decay
13.99528 | 6.046868e-08 | 5.920891e-08 | Decay
14.0619 | 6.028989e-08 | 5.907406e-08 | Decay
14.12853 | 6.01145e-08 | 5.894186e-08 | Decay
14.19515 | 5.994231e-08 | 5.881219e-08 | Decay
14.26177 | 5.977234e-08 | 5.868496e-08 | Decay
14.3284 | 5.960732e-08 | 5.856005e-08 | Decay
14.39502 | 5.944796e-08 | 5.843738e-08 | Decay
14.46164 | 5.929215e-08 | 5.831685e-08 | Decay
14.52826 | 5.913485e-08 | 5.81984e-08 | Decay
14.59489 | 5.898016e-08 | 5.808193e-08 | Decay
14.66151 | 5.882809e-08 | 5.796737e-08 | Decay
14.72813 | 5.867933e-08 | 5.785467e-08 | Decay
14.79476 | 5.853356e-08 | 5.774374e-08 | Decay
14.86138 | 5.839222e-08 | 5.763454e-08 | Decay
14.928 | 5.825708e-08 | 5.752699e-08 | Decay
14.99462 | 5.812271e-08 | 5.742105e-08 | Decay
15.06125 | 5.798705e-08 | 5.731667e-08 | Decay
15.12787 | 5.785399e-08 | 5.721378e-08 | Decay
15.19449 | 5.772222e-08 | 5.711236e-08 | Decay
15.26112 | 5.75918e-08 | 5.701234e-08 | Decay
15.32774 | 5.746793e-08 | 5.69137e-08 | Decay
15.39436 | 5.734812e-08 | 5.681638e-08 | Decay
15.46098 | 5.722525e-08 | 5.672035e-08 | Decay
15.52761 | 5.710583e-08 | 5.662557e-08 | Decay
15.59423 | 5.698991e-08 | 5.6532e-08 | Decay
15.66085 | 5.687534e-08 | 5.643962e-08 | Decay
15.72748 | 5.675937e-08 | 5.634839e-08 | Decay
15.7941 | 5.664103e-08 | 5.625827e-08 | Decay
15.86072 | 5.65282e-08 | 5.616924e-08 | Decay
15.92734 | 5.641762e-08 | 5.608127e-08 | Decay
15.99397 | 5.630999e-08 | 5.599433e-08 | Decay
16.06059 | 5.620238e-08 | 5.59084e-08 | Decay
16.12721 | 5.609534e-08 | 5.582345e-08 | Decay
16.19384 | 5.599122e-08 | 5.573945e-08 | Decay
16.26046 | 5.588652e-08 | 5.565638e-08 | Decay
16.32708 | 5.578176e-08 | 5.557423e-08 | Decay
16.3937 | 5.568303e-08 | 5.549296e-08 | Decay
16.46033 | 5.558451e-08 | 5.541256e-08 | Decay
16.52695 | 5.54862e-08 | 5.5333e-08 | Decay
16.59357 | 5.539033e-08 | 5.525428e-08 | Decay
16.6602 | 5.529417e-08 | 5.517636e-08 | Decay
16.72682 | 5.519728e-08 | 5.509923e-08 | Decay
16.79344 | 5.510457e-08 | 5.502287e-08 | Decay
16.86006 | 5.501193e-08 | 5.494728e-08 | Decay
16.92669 | 5.491717e-08 | 5.487242e-08 | Decay
16.99331 | 5.483069e-08 | 5.479828e-08 | Decay
17.05993 | 5.474603e-08 | 5.472486e-08 | Decay
17.12656 | 5.465367e-08 | 5.465213e-08 | Decay
17.19318 | 5.456437e-08 | 5.458007e-08 | Decay
17.2598 | 5.447718e-08 | 5.450869e-08 | Decay
17.32642 | 5.439221e-08 | 5.443796e-08 | Decay
17.39305 | 5.430875e-08 | 5.436787e-08 | Decay
17.45967 | 5.422684e-08 | 5.42984e-08 | Decay
17.52629 | 5.414056e-08 | 5.422955e-08 | Decay
17.59292 | 5.405758e-08 | 5.41613e-08 | Decay
17.65954 | 5.398043e-08 | 5.409365e-08 | Decay
17.72616 | 5.389671e-08 | 5.402657e-08 | Decay
17.79278 | 5.381344e-08 | 5.396007e-08 | Decay
17.85941 | 5.373513e-08 | 5.389412e-08 | Decay
17.92603 | 5.366129e-08 | 5.382873e-08 | Decay
17.99265 | 5.358823e-08 | 5.376387e-08 | Decay
18.05928 | 5.350984e-08 | 5.369954e-08 | Decay
18.1259 | 5.34317e-08 | 5.363574e-08 | Decay
18.19252 | 5.335409e-08 | 5.357244e-08 | Decay
18.25914 | 5.328352e-08 | 5.350965e-08 | Decay
18.32577 | 5.3211e-08 | 5.344735e-08 | Decay
18.39239 | 5.313648e-08 | 5.338553e-08 | Decay
18.45901 | 5.306493e-08 | 5.33242e-08 | Decay
18.52564 | 5.29945e-08 | 5.326333e-08 | Decay
18.59226 | 5.292558e-08 | 5.320292e-08 | Decay
18.65888 | 5.285646e-08 | 5.314297e-08 | Decay
18.7255 | 5.278704e-08 | 5.308346e-08 | Decay
18.79213 | 5.271692e-08 | 5.302439e-08 | Decay
18.85875 | 5.264465e-08 | 5.296576e-08 | Decay
18.92537 | 5.25726e-08 | 5.290755e-08 | Decay
18.992 | 5.25064e-08 | 5.284976e-08 | Decay
19.05862 | 5.24383e-08 | 5.279238e-08 | Decay
19.12524 | 5.236918e-08 | 5.273541e-08 | Decay
19.19186 | 5.230486e-08 | 5.267883e-08 | Decay
19.25849 | 5.224094e-08 | 5.262265e-08 | Decay
19.32511 | 5.217744e-08 | 5.256686e-08 | Decay
19.39173 | 5.211693e-08 | 5.251145e-08 | Decay
19.45836 | 5.205483e-08 | 5.245642e-08 | Decay
19.52498 | 5.198978e-08 | 5.240175e-08 | Decay
19.5916 | 5.192392e-08 | 5.234746e-08 | Decay
19.65822 | 5.18603e-08 | 5.229352e-08 | Decay
19.72485 | 5.180334e-08 | 5.223994e-08 | Decay
19.79147 | 5.174547e-08 | 5.218671e-08 | Decay
19.85809 | 5.168615e-08 | 5.213382e-08 | Decay
19.92472 | 5.16209e-08 | 5.208127e-08 | Decay
19.99134 | 5.156375e-08 | 5.202906e-08 | Decay
20.05796 | 5.151144e-08 | 5.197718e-08 | Decay
20.12458 | 5.144644e-08 | 5.192563e-08 | Decay
20.19121 | 5.138423e-08 | 5.187439e-08 | Decay
20.25783 | 5.132497e-08 | 5.182348e-08 | Decay
20.32445 | 5.126667e-08 | 5.177288e-08 | Decay
20.39108 | 5.12097e-08 | 5.172259e-08 | Decay
20.4577 | 5.115484e-08 | 5.16726e-08 | Decay
20.52432 | 5.109644e-08 | 5.162292e-08 | Decay
20.59094 | 5.103829e-08 | 5.157353e-08 | Decay
20.65757 | 5.0983e-08 | 5.152443e-08 | Decay
20.72419 | 5.09306e-08 | 5.147563e-08 | Decay
20.79081 | 5.087887e-08 | 5.142711e-08 | Decay
20.85744 | 5.082431e-08 | 5.137887e-08 | Decay
20.92406 | 5.076762e-08 | 5.133092e-08 | Decay
20.99068 | 5.070961e-08 | 5.128324e-08 | Decay
21.0573 | 5.065446e-08 | 5.123583e-08 | Decay
21.12393 | 5.060207e-08 | 5.118869e-08 | Decay
21.19055 | 5.055259e-08 | 5.114181e-08 | Decay
21.25717 | 5.049932e-08 | 5.10952e-08 | Decay
21.3238 | 5.044708e-08 | 5.104884e-08 | Decay
21.39042 | 5.039704e-08 | 5.100275e-08 | Decay
21.45704 | 5.034469e-08 | 5.09569e-08 | Decay
21.52366 | 5.029355e-08 | 5.091131e-08 | Decay
21.59029 | 5.024727e-08 | 5.086596e-08 | Decay
21.65691 | 5.020073e-08 | 5.082086e-08 | Decay
21.72353 | 5.01533e-08 | 5.0776e-08 | Decay
21.79016 | 5.010152e-08 | 5.073137e-08 | Decay
21.85678 | 5.00526e-08 | 5.068699e-08 | Decay
21.9234 | 5.000554e-08 | 5.064283e-08 | Decay
21.99002 | 4.995583e-08 | 5.059891e-08 | Decay
22.05665 | 4.990529e-08 | 5.055521e-08 | Decay
22.12327 | 4.985388e-08 | 5.051175e-08 | Decay
22.18989 | 4.980989e-08 | 5.04685e-08 | Decay
22.25652 | 4.976422e-08 | 5.042547e-08 | Decay
22.32314 | 4.971476e-08 | 5.038267e-08 | Decay
22.38976 | 4.966702e-08 | 5.034007e-08 | Decay
22.45638 | 4.961951e-08 | 5.02977e-08 | Decay
22.52301 | 4.957156e-08 | 5.025553e-08 | Decay
22.58963 | 4.952486e-08 | 5.021357e-08 | Decay
22.65625 | 4.947952e-08 | 5.017182e-08 | Decay
22.72288 | 4.943909e-08 | 5.013027e-08 | Decay
22.7895 | 4.939532e-08 | 5.008893e-08 | Decay
22.85612 | 4.934944e-08 | 5.004779e-08 | Decay
22.92274 | 4.930827e-08 | 5.000684e-08 | Decay
22.98937 | 4.926542e-08 | 4.996609e-08 | Decay
23.05599 | 4.922073e-08 | 4.992554e-08 | Decay
23.12261 | 4.917343e-08 | 4.988517e-08 | Decay
23.18924 | 4.912906e-08 | 4.9845e-08 | Decay
23.25586 | 4.909005e-08 | 4.980502e-08 | Decay
23.32248 | 4.904048e-08 | 4.976522e-08 | Decay
23.3891 | 4.899208e-08 | 4.972561e-08 | Decay
23.45573 | 4.895401e-08 | 4.968618e-08 | Decay
23.52235 | 4.891399e-08 | 4.964693e-08 | Decay
23.58897 | 4.88734e-08 | 4.960786e-08 | Decay
23.6556 | 4.883441e-08 | 4.956897e-08 | Decay
23.72222 | 4.879395e-08 | 4.953025e-08 | Decay
23.78884 | 4.875248e-08 | 4.949171e-08 | Decay
23.85546 | 4.871146e-08 | 4.945334e-08 | Decay
23.92209 | 4.866972e-08 | 4.941514e-08 | Decay
23.98871 | 4.862722e-08 | 4.937711e-08 | Decay
24.05533 | 4.859048e-08 | 4.933925e-08 | Decay
24.12196 | 4.855316e-08 | 4.930155e-08 | Decay
24.18858 | 4.8514e-08 | 4.926402e-08 | Decay
24.2552 | 4.847333e-08 | 4.922665e-08 | Decay
24.32182 | 4.843247e-08 | 4.918944e-08 | Decay
24.38845 | 4.839212e-08 | 4.915239e-08 | Decay
24.45507 | 4.835393e-08 | 4.911551e-08 | Decay
24.52169 | 4.831656e-08 | 4.907877e-08 | Decay
24.58832 | 4.827847e-08 | 4.90422e-08 | Decay
24.65494 | 4.823911e-08 | 4.900577e-08 | Decay
24.72156 | 4.819905e-08 | 4.896951e-08 | Decay
24.78818 | 4.816385e-08 | 4.893339e-08 | Decay
24.85481 | 4.812786e-08 | 4.889742e-08 | Decay
24.92143 | 4.809101e-08 | 4.88616e-08 | Decay
24.98805 | 4.80526e-08 | 4.882593e-08 | Decay
25.05468 | 4.801382e-08 | 4.879041e-08 | Decay
25.1213 | 4.797463e-08 | 4.875503e-08 | Decay
25.18792 | 4.793629e-08 | 4.871979e-08 | Decay
25.25454 | 4.789919e-08 | 4.86847e-08 | Decay
25.32117 | 4.786515e-08 | 4.864974e-08 | Decay
25.38779 | 4.783388e-08 | 4.861493e-08 | Decay
25.45441 | 4.780278e-08 | 4.858026e-08 | Decay
25.52104 | 4.77656e-08 | 4.854572e-08 | Decay
25.58766 | 4.772848e-08 | 4.851132e-08 | Decay
25.65428 | 4.769151e-08 | 4.847706e-08 | Decay
25.7209 | 4.765768e-08 | 4.844293e-08 | Decay
25.78753 | 4.762364e-08 | 4.840893e-08 | Decay
25.85415 | 4.75894e-08 | 4.837506e-08 | Decay
25.92077 | 4.755537e-08 | 4.834133e-08 | Decay
25.9874 | 4.752126e-08 | 4.830773e-08 | Decay
26.05402 | 4.748699e-08 | 4.827425e-08 | Decay
26.12064 | 4.745475e-08 | 4.82409e-08 | Decay
26.18726 | 4.742316e-08 | 4.820768e-08 | Decay
26.25389 | 4.739207e-08 | 4.817459e-08 | Decay
26.32051 | 4.73579e-08 | 4.814162e-08 | Decay
26.38713 | 4.732178e-08 | 4.810877e-08 | Decay
26.45376 | 4.728203e-08 | 4.807605e-08 | Decay
26.52038 | 4.724937e-08 | 4.804344e-08 | Decay
26.587 | 4.722146e-08 | 4.801096e-08 | Decay
26.65362 | 4.718531e-08 | 4.79786e-08 | Decay
26.72025 | 4.715063e-08 | 4.794636e-08 | Decay
26.78687 | 4.711759e-08 | 4.791423e-08 | Decay
26.85349 | 4.708748e-08 | 4.788223e-08 | Decay
26.92012 | 4.705746e-08 | 4.785033e-08 | Decay
26.98674 | 4.702716e-08 | 4.781856e-08 | Decay
27.05336 | 4.69923e-08 | 4.77869e-08 | Decay
27.11998 | 4.695887e-08 | 4.775535e-08 | Decay
27.18661 | 4.693286e-08 | 4.772391e-08 | Decay
27.25323 | 4.69018e-08 | 4.769259e-08 | Decay
27.31985 | 4.686987e-08 | 4.766138e-08 | Decay
27.38648 | 4.684611e-08 | 4.763027e-08 | Decay
27.4531 | 4.681522e-08 | 4.759928e-08 | Decay
27.51972 | 4.677935e-08 | 4.75684e-08 | Decay
27.58634 | 4.674746e-08 | 4.753762e-08 | Decay
27.65297 | 4.671719e-08 | 4.750695e-08 | Decay
27.71959 | 4.668874e-08 | 4.747638e-08 | Decay
27.78621 | 4.665829e-08 | 4.744593e-08 | Decay
27.85284 | 4.662876e-08 | 4.741557e-08 | Decay
27.91946 | 4.660118e-08 | 4.738532e-08 | Decay
27.98608 | 4.656882e-08 | 4.735517e-08 | Decay
28.0527 | 4.65361e-08 | 4.732513e-08 | Decay
28.11933 | 4.650577e-08 | 4.729519e-08 | Decay
28.18595 | 4.647806e-08 | 4.726534e-08 | Decay
28.25257 | 4.645057e-08 | 4.72356e-08 | Decay
28.3192 | 4.641726e-08 | 4.720596e-08 | Decay
28.38582 | 4.638679e-08 | 4.717642e-08 | Decay
28.45244 | 4.635839e-08 | 4.714697e-08 | Decay
28.51906 | 4.633142e-08 | 4.711762e-08 | Decay
28.58569 | 4.630471e-08 | 4.708837e-08 | Decay
28.65231 | 4.62783e-08 | 4.705921e-08 | Decay
28.71893 | 4.625101e-08 | 4.703015e-08 | Decay
28.78556 | 4.622333e-08 | 4.700119e-08 | Decay
28.85218 | 4.619509e-08 | 4.697232e-08 | Decay
28.9188 | 4.61683e-08 | 4.694354e-08 | Decay
28.98542 | 4.613954e-08 | 4.691485e-08 | Decay
29.05205 | 4.61038e-08 | 4.688626e-08 | Decay
29.11867 | 4.607839e-08 | 4.685776e-08 | Decay
29.18529 | 4.60562e-08 | 4.682935e-08 | Decay
29.25192 | 4.602565e-08 | 4.680103e-08 | Decay
29.31854 | 4.599685e-08 | 4.67728e-08 | Decay
29.38516 | 4.596934e-08 | 4.674466e-08 | Decay
29.45179 | 4.594293e-08 | 4.671661e-08 | Decay
29.51841 | 4.591623e-08 | 4.668864e-08 | Decay
29.58503 | 4.588919e-08 | 4.666076e-08 | Decay
29.65165 | 4.586465e-08 | 4.663297e-08 | Decay
29.71828 | 4.583857e-08 | 4.660527e-08 | Decay
29.7849 | 4.580933e-08 | 4.657765e-08 | Decay
29.85152 | 4.578361e-08 | 4.655012e-08 | Decay
29.91815 | 4.575781e-08 | 4.652267e-08 | Decay
29.98477 | 4.572919e-08 | 4.64953e-08 | Decay
30.05139 | 4.570522e-08 | 4.646802e-08 | Decay
30.11801 | 4.568211e-08 | 4.644082e-08 | Decay
30.18464 | 4.565127e-08 | 4.64137e-08 | Decay
30.25126 | 4.562388e-08 | 4.638667e-08 | Decay
30.31788 | 4.559905e-08 | 4.635972e-08 | Decay
30.38451 | 4.557581e-08 | 4.633284e-08 | Decay
30.45113 | 4.554774e-08 | 4.630605e-08 | Decay
30.51775 | 4.55142e-08 | 4.627934e-08 | Decay
30.58437 | 4.549381e-08 | 4.625271e-08 | Decay
30.651 | 4.547164e-08 | 4.622615e-08 | Decay
30.71762 | 4.544397e-08 | 4.619968e-08 | Decay
30.78424 | 4.541809e-08 | 4.617328e-08 | Decay
30.85087 | 4.539314e-08 | 4.614696e-08 | Decay
30.91749 | 4.536969e-08 | 4.612072e-08 | Decay
30.98411 | 4.534365e-08 | 4.609455e-08 | Decay
31.05073 | 4.531653e-08 | 4.606846e-08 | Decay
31.11736 | 4.529003e-08 | 4.604244e-08 | Decay
31.18398 | 4.526516e-08 | 4.60165e-08 | Decay
31.2506 | 4.524154e-08 | 4.599064e-08 | Decay
31.31723 | 4.52205e-08 | 4.596484e-08 | Decay
31.38385 | 4.519885e-08 | 4.593913e-08 | Decay
31.45047 | 4.51765e-08 | 4.591348e-08 | Decay
31.51709 | 4.515452e-08 | 4.588791e-08 | Decay
31.58372 | 4.513163e-08 | 4.586241e-08 | Decay
31.65034 | 4.510703e-08 | 4.583698e-08 | Decay
31.71696 | 4.508208e-08 | 4.581163e-08 | Decay
31.78359 | 4.505724e-08 | 4.578634e-08 | Decay
31.85021 | 4.503307e-08 | 4.576113e-08 | Decay
31.91683 | 4.500573e-08 | 4.573598e-08 | Decay
31.98345 | 4.497844e-08 | 4.571091e-08 | Decay
32.05008 | 4.496105e-08 | 4.56859e-08 | Decay
32.1167 | 4.493921e-08 | 4.566097e-08 | Decay
32.18332 | 4.491416e-08 | 4.56361e-08 | Decay
32.24995 | 4.489198e-08 | 4.56113e-08 | Decay
32.31657 | 4.486783e-08 | 4.558657e-08 | Decay
32.38319 | 4.484138e-08 | 4.556191e-08 | Decay
32.44981 | 4.481694e-08 | 4.553731e-08 | Decay
32.51644 | 4.479381e-08 | 4.551278e-08 | Decay
32.58306 | 4.477273e-08 | 4.548832e-08 | Decay
32.64968 | 4.474551e-08 | 4.546392e-08 | Decay
32.71631 | 4.471887e-08 | 4.543959e-08 | Decay
32.78293 | 4.469908e-08 | 4.541533e-08 | Decay
32.84955 | 4.467817e-08 | 4.539112e-08 | Decay
32.91617 | 4.465627e-08 | 4.536699e-08 | Decay
32.9828 | 4.46311e-08 | 4.534291e-08 | Decay
33.04942 | 4.460883e-08 | 4.531891e-08 | Decay
33.11604 | 4.458873e-08 | 4.529496e-08 | Decay
33.18267 | 4.456901e-08 | 4.527108e-08 | Decay
33.24929 | 4.454695e-08 | 4.524726e-08 | Decay
33.31591 | 4.452215e-08 | 4.52235e-08 | Decay
33.38253 | 4.449696e-08 | 4.519981e-08 | Decay
33.44916 | 4.447308e-08 | 4.517617e-08 | Decay
33.51578 | 4.445171e-08 | 4.51526e-08 | Decay
33.5824 | 4.443127e-08 | 4.512909e-08 | Decay
33.64903 | 4.441053e-08 | 4.510564e-08 | Decay
33.71565 | 4.438812e-08 | 4.508225e-08 | Decay
33.78227 | 4.43654e-08 | 4.505892e-08 | Decay
33.84889 | 4.434257e-08 | 4.503565e-08 | Decay
33.91552 | 4.431998e-08 | 4.501244e-08 | Decay
33.98214 | 4.429821e-08 | 4.498929e-08 | Decay
34.04876 | 4.42771e-08 | 4.496619e-08 | Decay
34.11539 | 4.425894e-08 | 4.494316e-08 | Decay
34.18201 | 4.423807e-08 | 4.492018e-08 | Decay
34.24863 | 4.421402e-08 | 4.489727e-08 | Decay
34.31525 | 4.41912e-08 | 4.48744e-08 | Decay
34.38188 | 4.416938e-08 | 4.48516e-08 | Decay
34.4485 | 4.414919e-08 | 4.482886e-08 | Decay
34.51512 | 4.412653e-08 | 4.480617e-08 | Decay
34.58175 | 4.410532e-08 | 4.478353e-08 | Decay
34.64837 | 4.409078e-08 | 4.476095e-08 | Decay
34.71499 | 4.407051e-08 | 4.473843e-08 | Decay
34.78161 | 4.404779e-08 | 4.471597e-08 | Decay
34.84824 | 4.402661e-08 | 4.469356e-08 | Decay
34.91486 | 4.400783e-08 | 4.46712e-08 | Decay
34.98148 | 4.399076e-08 | 4.46489e-08 | Decay
35.04811 | 4.396727e-08 | 4.462665e-08 | Decay
35.11473 | 4.394611e-08 | 4.460446e-08 | Decay
35.18135 | 4.392768e-08 | 4.458232e-08 | Decay
35.24797 | 4.390964e-08 | 4.456024e-08 | Decay
35.3146 | 4.389036e-08 | 4.45382e-08 | Decay
35.38122 | 4.386866e-08 | 4.451623e-08 | Decay
35.44784 | 4.384902e-08 | 4.44943e-08 | Decay
35.51447 | 4.382949e-08 | 4.447243e-08 | Decay
35.58109 | 4.380852e-08 | 4.445061e-08 | Decay
35.64771 | 4.379007e-08 | 4.442884e-08 | Decay
35.71433 | 4.377182e-08 | 4.440712e-08 | Decay
35.78096 | 4.374657e-08 | 4.438545e-08 | Decay
35.84758 | 4.372343e-08 | 4.436384e-08 | Decay
35.9142 | 4.370196e-08 | 4.434227e-08 | Decay
35.98083 | 4.36882e-08 | 4.432076e-08 | Decay
36.04745 | 4.367266e-08 | 4.42993e-08 | Decay
36.11407 | 4.365501e-08 | 4.427788e-08 | Decay
36.18069 | 4.36354e-08 | 4.425652e-08 | Decay
36.24732 | 4.361471e-08 | 4.423521e-08 | Decay
36.31394 | 4.359234e-08 | 4.421395e-08 | Decay
36.38056 | 4.357047e-08 | 4.419273e-08 | Decay
36.44719 | 4.355032e-08 | 4.417157e-08 | Decay
36.51381 | 4.353539e-08 | 4.415045e-08 | Decay
36.58043 | 4.35197e-08 | 4.412938e-08 | Decay
36.64705 | 4.350357e-08 | 4.410836e-08 | Decay
36.71368 | 4.348696e-08 | 4.408739e-08 | Decay
36.7803 | 4.346725e-08 | 4.406647e-08 | Decay
36.84692 | 4.344522e-08 | 4.404559e-08 | Decay
36.91355 | 4.342718e-08 | 4.402476e-08 | Decay
36.98017 | 4.340834e-08 | 4.400398e-08 | Decay
37.04679 | 4.338853e-08 | 4.398325e-08 | Decay
37.11341 | 4.337012e-08 | 4.396256e-08 | Decay
37.18004 | 4.335337e-08 | 4.394192e-08 | Decay
37.24666 | 4.333951e-08 | 4.392132e-08 | Decay
37.31328 | 4.332024e-08 | 4.390078e-08 | Decay
37.37991 | 4.330018e-08 | 4.388027e-08 | Decay
37.44653 | 4.328238e-08 | 4.385982e-08 | Decay
37.51315 | 4.326402e-08 | 4.38394e-08 | Decay
37.57977 | 4.32458e-08 | 4.381904e-08 | Decay
37.6464 | 4.323057e-08 | 4.379872e-08 | Decay
37.71302 | 4.321605e-08 | 4.377844e-08 | Decay
37.77964 | 4.320199e-08 | 4.375821e-08 | Decay
37.84627 | 4.317896e-08 | 4.373802e-08 | Decay
37.91289 | 4.315925e-08 | 4.371788e-08 | Decay
37.97951 | 4.314358e-08 | 4.369778e-08 | Decay
38.04613 | 4.31259e-08 | 4.367772e-08 | Decay
38.11276 | 4.310637e-08 | 4.365771e-08 | Decay
38.17938 | 4.308371e-08 | 4.363774e-08 | Decay
38.246 | 4.306567e-08 | 4.361782e-08 | Decay
38.31263 | 4.304877e-08 | 4.359793e-08 | Decay
38.37925 | 4.303148e-08 | 4.357809e-08 | Decay
38.44587 | 4.30152e-08 | 4.35583e-08 | Decay
38.51249 | 4.299986e-08 | 4.353854e-08 | Decay
38.57912 | 4.298793e-08 | 4.351883e-08 | Decay
38.64574 | 4.297226e-08 | 4.349916e-08 | Decay
38.71236 | 4.295367e-08 | 4.347953e-08 | Decay
38.77899 | 4.293592e-08 | 4.345995e-08 | Decay
38.84561 | 4.291657e-08 | 4.34404e-08 | Decay
38.91223 | 4.289528e-08 | 4.34209e-08 | Decay
38.97885 | 4.287908e-08 | 4.340144e-08 | Decay
39.04548 | 4.286327e-08 | 4.338202e-08 | Decay
39.1121 | 4.284706e-08 | 4.336264e-08 | Decay
39.17872 | 4.282781e-08 | 4.33433e-08 | Decay
39.24535 | 4.280921e-08 | 4.3324e-08 | Decay
39.31197 | 4.279564e-08 | 4.330474e-08 | Decay
39.37859 | 4.277995e-08 | 4.328552e-08 | Decay
39.44521 | 4.276348e-08 | 4.326634e-08 | Decay
39.51184 | 4.274892e-08 | 4.32472e-08 | Decay
39.57846 | 4.273336e-08 | 4.32281e-08 | Decay
39.64508 | 4.2717e-08 | 4.320904e-08 | Decay
39.71171 | 4.269801e-08 | 4.319002e-08 | Decay
39.77833 | 4.268114e-08 | 4.317104e-08 | Decay
39.84495 | 4.266686e-08 | 4.31521e-08 | Decay
39.91157 | 4.26555e-08 | 4.313319e-08 | Decay
39.9782 | 4.264203e-08 | 4.311433e-08 | Decay
40.04482 | 4.262374e-08 | 4.30955e-08 | Decay
40.11144 | 4.260724e-08 | 4.307671e-08 | Decay
40.17807 | 4.259136e-08 | 4.305796e-08 | Decay
40.24469 | 4.257583e-08 | 4.303925e-08 | Decay
40.31131 | 4.255967e-08 | 4.302057e-08 | Decay
40.37793 | 4.254321e-08 | 4.300194e-08 | Decay
40.44456 | 4.252694e-08 | 4.298334e-08 | Decay
40.51118 | 4.251143e-08 | 4.296478e-08 | Decay
40.5778 | 4.249652e-08 | 4.294625e-08 | Decay
40.64443 | 4.248027e-08 | 4.292776e-08 | Decay
40.71105 | 4.246466e-08 | 4.290931e-08 | Decay
40.77767 | 4.244984e-08 | 4.28909e-08 | Decay
40.84429 | 4.243219e-08 | 4.287252e-08 | Decay
40.91092 | 4.241444e-08 | 4.285418e-08 | Decay
40.97754 | 4.239719e-08 | 4.283587e-08 | Decay
41.04416 | 4.238104e-08 | 4.28176e-08 | Decay
41.11079 | 4.23661e-08 | 4.279937e-08 | Decay
41.17741 | 4.235431e-08 | 4.278117e-08 | Decay
41.24403 | 4.233916e-08 | 4.276301e-08 | Decay
41.31065 | 4.232311e-08 | 4.274488e-08 | Decay
41.37728 | 4.231318e-08 | 4.272679e-08 | Decay
41.4439 | 4.23e-08 | 4.270874e-08 | Decay
41.51052 | 4.228423e-08 | 4.269072e-08 | Decay
41.57715 | 4.226869e-08 | 4.267273e-08 | Decay
41.64377 | 4.225269e-08 | 4.265478e-08 | Decay
41.71039 | 4.223611e-08 | 4.263686e-08 | Decay
41.77701 | 4.221767e-08 | 4.261898e-08 | Decay
41.84364 | 4.22013e-08 | 4.260114e-08 | Decay
41.91026 | 4.218957e-08 | 4.258332e-08 | Decay
41.97688 | 4.217497e-08 | 4.256554e-08 | Decay
42.04351 | 4.215996e-08 | 4.25478e-08 | Decay
42.11013 | 4.214641e-08 | 4.253009e-08 | Decay
42.17675 | 4.213209e-08 | 4.251241e-08 | Decay
42.24337 | 4.211722e-08 | 4.249477e-08 | Decay
42.31 | 4.210111e-08 | 4.247716e-08 | Decay
42.37662 | 4.208618e-08 | 4.245958e-08 | Decay
42.44324 | 4.207222e-08 | 4.244204e-08 | Decay
42.50987 | 4.206204e-08 | 4.242453e-08 | Decay
42.57649 | 4.204714e-08 | 4.240705e-08 | Decay
42.64311 | 4.202627e-08 | 4.238961e-08 | Decay
42.70973 | 4.201375e-08 | 4.23722e-08 | Decay
42.77636 | 4.200156e-08 | 4.235482e-08 | Decay
42.84298 | 4.19879e-08 | 4.233747e-08 | Decay
42.9096 | 4.197333e-08 | 4.232016e-08 | Decay
42.97623 | 4.195888e-08 | 4.230287e-08 | Decay
43.04285 | 4.194579e-08 | 4.228562e-08 | Decay
43.10947 | 4.193163e-08 | 4.226841e-08 | Decay
43.17609 | 4.1917e-08 | 4.225122e-08 | Decay
43.24272 | 4.190293e-08 | 4.223406e-08 | Decay
43.30934 | 4.188761e-08 | 4.221694e-08 | Decay
43.37596 | 4.187126e-08 | 4.219985e-08 | Decay
43.44259 | 4.185757e-08 | 4.218279e-08 | Decay
43.50921 | 4.184384e-08 | 4.216576e-08 | Decay
43.57583 | 4.183002e-08 | 4.214876e-08 | Decay
43.64245 | 4.181617e-08 | 4.21318e-08 | Decay
43.70908 | 4.180246e-08 | 4.211486e-08 | Decay
43.7757 | 4.178905e-08 | 4.209796e-08 | Decay
43.84232 | 4.177616e-08 | 4.208108e-08 | Decay
43.90895 | 4.176283e-08 | 4.206424e-08 | Decay
43.97557 | 4.174737e-08 | 4.204742e-08 | Decay
44.04219 | 4.173308e-08 | 4.203064e-08 | Decay
44.10881 | 4.171984e-08 | 4.201389e-08 | Decay
44.17544 | 4.171035e-08 | 4.199717e-08 | Decay
44.24206 | 4.169779e-08 | 4.198047e-08 | Decay
44.30868 | 4.168271e-08 | 4.196381e-08 | Decay
44.37531 | 4.167208e-08 | 4.194718e-08 | Decay
44.44193 | 4.165906e-08 | 4.193057e-08 | Decay
44.50855 | 4.164296e-08 | 4.1914e-08 | Decay
44.57517 | 4.162924e-08 | 4.189745e-08 | Decay
44.6418 | 4.161511e-08 | 4.188094e-08 | Decay
44.70842 | 4.15995e-08 | 4.186445e-08 | Decay
44.77504 | 4.158432e-08 | 4.1848e-08 | Decay
44.84167 | 4.15692e-08 | 4.183157e-08 | Decay
44.90829 | 4.155386e-08 | 4.181517e-08 | Decay
44.97491 | 4.154246e-08 | 4.17988e-08 | Decay
45.04153 | 4.153297e-08 | 4.178246e-08 | Decay
45.10816 | 4.152233e-08 | 4.176614e-08 | Decay
45.17478 | 4.150964e-08 | 4.174986e-08 | Decay
45.2414 | 4.149524e-08 | 4.17336e-08 | Decay
45.30803 | 4.148165e-08 | 4.171738e-08 | Decay
45.37465 | 4.146952e-08 | 4.170118e-08 | Decay
45.44127 | 4.145926e-08 | 4.168501e-08 | Decay
45.50789 | 4.144361e-08 | 4.166886e-08 | Decay
45.57452 | 4.142728e-08 | 4.165275e-08 | Decay
45.64114 | 4.14111e-08 | 4.163666e-08 | Decay
45.70776 | 4.139695e-08 | 4.16206e-08 | Decay
45.77439 | 4.138348e-08 | 4.160457e-08 | Decay
45.84101 | 4.137025e-08 | 4.158856e-08 | Decay
45.90763 | 4.135998e-08 | 4.157258e-08 | Decay
45.97425 | 4.135063e-08 | 4.155663e-08 | Decay
46.04088 | 4.133589e-08 | 4.154071e-08 | Decay
46.1075 | 4.132299e-08 | 4.152482e-08 | Decay
46.17412 | 4.131161e-08 | 4.150895e-08 | Decay
46.24075 | 4.13006e-08 | 4.14931e-08 | Decay
46.30737 | 4.128831e-08 | 4.147729e-08 | Decay
46.37399 | 4.127434e-08 | 4.14615e-08 | Decay
46.44061 | 4.126069e-08 | 4.144574e-08 | Decay
46.50724 | 4.124751e-08 | 4.143e-08 | Decay
46.57386 | 4.123523e-08 | 4.14143e-08 | Decay
46.64048 | 4.122303e-08 | 4.139861e-08 | Decay
46.70711 | 4.121075e-08 | 4.138296e-08 | Decay
46.77373 | 4.119804e-08 | 4.136733e-08 | Decay
46.84035 | 4.118492e-08 | 4.135172e-08 | Decay
46.90697 | 4.11719e-08 | 4.133615e-08 | Decay
46.9736 | 4.116161e-08 | 4.132059e-08 | Decay
47.04022 | 4.115104e-08 | 4.130507e-08 | Decay
47.10684 | 4.114023e-08 | 4.128957e-08 | Decay
47.17347 | 4.112769e-08 | 4.127409e-08 | Decay
47.24009 | 4.111636e-08 | 4.125865e-08 | Decay
47.30671 | 4.110663e-08 | 4.124322e-08 | Decay
47.37333 | 4.109396e-08 | 4.122782e-08 | Decay
47.43996 | 4.108178e-08 | 4.121245e-08 | Decay
47.50658 | 4.107151e-08 | 4.11971e-08 | Decay
47.5732 | 4.105747e-08 | 4.118178e-08 | Decay
47.63983 | 4.104263e-08 | 4.116648e-08 | Decay
47.70645 | 4.102915e-08 | 4.115121e-08 | Decay
47.77307 | 4.101367e-08 | 4.113596e-08 | Decay
47.83969 | 4.099778e-08 | 4.112074e-08 | Decay
47.90632 | 4.098788e-08 | 4.110554e-08 | Decay
47.97294 | 4.097746e-08 | 4.109037e-08 | Decay
48.03956 | 4.096659e-08 | 4.107522e-08 | Decay
48.10619 | 4.095829e-08 | 4.10601e-08 | Decay
48.17281 | 4.094823e-08 | 4.1045e-08 | Decay
48.23943 | 4.093576e-08 | 4.102992e-08 | Decay
48.30605 | 4.092272e-08 | 4.101487e-08 | Decay
48.37268 | 4.091095e-08 | 4.099984e-08 | Decay
48.4393 | 4.090207e-08 | 4.098484e-08 | Decay
48.50592 | 4.089259e-08 | 4.096986e-08 | Decay
48.57255 | 4.088204e-08 | 4.095491e-08 | Decay
48.63917 | 4.086812e-08 | 4.093998e-08 | Decay
48.70579 | 4.085556e-08 | 4.092507e-08 | Decay
48.77241 | 4.084357e-08 | 4.091019e-08 | Decay
48.83904 | 4.08301e-08 | 4.089533e-08 | Decay
48.90566 | 4.081931e-08 | 4.088049e-08 | Decay
48.97228 | 4.08108e-08 | 4.086568e-08 | Decay
49.03891 | 4.080074e-08 | 4.085089e-08 | Decay
49.10553 | 4.078902e-08 | 4.083612e-08 | Decay
49.17215 | 4.077512e-08 | 4.082138e-08 | Decay
49.23877 | 4.075807e-08 | 4.080666e-08 | Decay
49.3054 | 4.074416e-08 | 4.079196e-08 | Decay
49.37202 | 4.07381e-08 | 4.077729e-08 | Decay
49.43864 | 4.072667e-08 | 4.076264e-08 | Decay
49.50527 | 4.071378e-08 | 4.074801e-08 | Decay
49.57189 | 4.070177e-08 | 4.07334e-08 | Decay
49.63851 | 4.069216e-08 | 4.071882e-08 | Decay
49.70513 | 4.068331e-08 | 4.070426e-08 | Decay
49.77176 | 4.066922e-08 | 4.068972e-08 | Decay
49.83838 | 4.065702e-08 | 4.067521e-08 | Decay
49.905 | 4.064644e-08 | 4.066072e-08 | Decay
49.97163 | 4.063405e-08 | 4.064625e-08 | Decay
50.03825 | 4.062306e-08 | 4.06318e-08 | Decay
50.10487 | 4.061403e-08 | 4.061737e-08 | Decay
50.17149 | 4.060061e-08 | 4.060297e-08 | Decay
50.23812 | 4.058764e-08 | 4.058859e-08 | Decay
50.30474 | 4.057712e-08 | 4.057423e-08 | Decay
50.37136 | 4.056608e-08 | 4.055989e-08 | Decay
50.43799 | 4.055472e-08 | 4.054558e-08 | Decay
50.50461 | 4.054279e-08 | 4.053128e-08 | Decay
50.57123 | 4.053333e-08 | 4.051701e-08 | Decay
50.63785 | 4.052494e-08 | 4.050276e-08 | Decay
50.70448 | 4.051346e-08 | 4.048853e-08 | Decay
50.7711 | 4.050376e-08 | 4.047433e-08 | Decay
50.83772 | 4.04956e-08 | 4.046014e-08 | Decay
50.90435 | 4.048629e-08 | 4.044598e-08 | Decay
50.97097 | 4.047543e-08 | 4.043183e-08 | Decay
51.03759 | 4.046249e-08 | 4.041771e-08 | Decay
51.10421 | 4.045322e-08 | 4.040361e-08 | Decay
51.17084 | 4.044368e-08 | 4.038953e-08 | Decay
51.23746 | 4.043231e-08 | 4.037548e-08 | Decay
51.30408 | 4.042147e-08 | 4.036144e-08 | Decay
51.37071 | 4.04109e-08 | 4.034742e-08 | Decay
51.43733 | 4.04008e-08 | 4.033343e-08 | Decay
51.50395 | 4.038879e-08 | 4.031945e-08 | Decay
51.57057 | 4.037592e-08 | 4.03055e-08 | Decay
51.6372 | 4.036492e-08 | 4.029157e-08 | Decay
51.70382 | 4.035462e-08 | 4.027766e-08 | Decay
51.77044 | 4.034492e-08 | 4.026377e-08 | Decay
51.83707 | 4.03377e-08 | 4.024989e-08 | Decay
51.90369 | 4.032911e-08 | 4.023604e-08 | Decay
51.97031 | 4.031856e-08 | 4.022221e-08 | Decay
52.03693 | 4.030748e-08 | 4.02084e-08 | Decay
52.10356 | 4.029617e-08 | 4.019461e-08 | Decay
52.17018 | 4.028456e-08 | 4.018085e-08 | Decay
52.2368 | 4.027426e-08 | 4.01671e-08 | Decay
52.30343 | 4.026381e-08 | 4.015337e-08 | Decay
52.37005 | 4.025107e-08 | 4.013966e-08 | Decay
52.43667 | 4.024052e-08 | 4.012597e-08 | Decay
52.50329 | 4.023135e-08 | 4.01123e-08 | Decay
52.56992 | 4.022387e-08 | 4.009865e-08 | Decay
52.63654 | 4.021515e-08 | 4.008502e-08 | Decay
52.70316 | 4.020534e-08 | 4.007141e-08 | Decay
52.76979 | 4.019227e-08 | 4.005782e-08 | Decay
52.83641 | 4.018165e-08 | 4.004425e-08 | Decay
52.90303 | 4.017455e-08 | 4.00307e-08 | Decay
52.96965 | 4.016212e-08 | 4.001717e-08 | Decay
53.03628 | 4.015021e-08 | 4.000366e-08 | Decay
53.1029 | 4.014136e-08 | 3.999017e-08 | Decay
53.16952 | 4.013283e-08 | 3.997669e-08 | Decay
53.23615 | 4.012399e-08 | 3.996324e-08 | Decay
53.30277 | 4.011345e-08 | 3.99498e-08 | Decay
53.36939 | 4.01057e-08 | 3.993639e-08 | Decay
53.43601 | 4.009921e-08 | 3.992299e-08 | Decay
53.50264 | 4.008937e-08 | 3.990962e-08 | Decay
53.56926 | 4.007869e-08 | 3.989626e-08 | Decay
53.63588 | 4.006725e-08 | 3.988292e-08 | Decay
53.70251 | 4.005824e-08 | 3.98696e-08 | Decay
53.76913 | 4.004801e-08 | 3.98563e-08 | Decay
53.83575 | 4.003597e-08 | 3.984301e-08 | Decay
53.90237 | 4.002348e-08 | 3.982975e-08 | Decay
53.969 | 4.00122e-08 | 3.981651e-08 | Decay
54.03562 | 4.000389e-08 | 3.980328e-08 | Decay
54.10224 | 3.999123e-08 | 3.979007e-08 | Decay
54.16887 | 3.997713e-08 | 3.977688e-08 | Decay
54.23549 | 3.996303e-08 | 3.976371e-08 | Decay
54.30211 | 3.994893e-08 | 3.975056e-08 | Decay
54.36873 | 3.993483e-08 | 3.973742e-08 | Decay
54.43536 | 3.992073e-08 | 3.972431e-08 | Decay
54.50198 | 3.991001e-08 | 3.971121e-08 | Decay
54.5686 | 3.990015e-08 | 3.969813e-08 | Decay
54.63523 | 3.989028e-08 | 3.968507e-08 | Decay
54.70185 | 3.988375e-08 | 3.967203e-08 | Decay
54.76847 | 3.987786e-08 | 3.9659e-08 | Decay
54.83509 | 3.987196e-08 | 3.964599e-08 | Decay
54.90172 | 3.986282e-08 | 3.9633e-08 | Decay
54.96834 | 3.985324e-08 | 3.962003e-08 | Decay
55.03496 | 3.984365e-08 | 3.960708e-08 | Decay
55.10159 | 3.983334e-08 | 3.959414e-08 | Decay
55.16821 | 3.982296e-08 | 3.958123e-08 | Decay
55.23483 | 3.981258e-08 | 3.956833e-08 | Decay
55.30145 | 3.980116e-08 | 3.955544e-08 | Decay
55.36808 | 3.978969e-08 | 3.954258e-08 | Decay
55.4347 | 3.977823e-08 | 3.952973e-08 | Decay
55.50132 | 3.977105e-08 | 3.95169e-08 | Decay
55.56795 | 3.976386e-08 | 3.950409e-08 | Decay
55.63457 | 3.975659e-08 | 3.949129e-08 | Decay
55.70119 | 3.9747e-08 | 3.947852e-08 | Decay
55.76781 | 3.973741e-08 | 3.946576e-08 | Decay
55.83444 | 3.972786e-08 | 3.945301e-08 | Decay
55.90106 | 3.971874e-08 | 3.944029e-08 | Decay
55.96768 | 3.970961e-08 | 3.942758e-08 | Decay
56.03431 | 3.970059e-08 | 3.941489e-08 | Decay
56.10093 | 3.969231e-08 | 3.940221e-08 | Decay
56.16755 | 3.968404e-08 | 3.938955e-08 | Decay
56.23417 | 3.967587e-08 | 3.937691e-08 | Decay
56.3008 | 3.966831e-08 | 3.936429e-08 | Decay
56.36742 | 3.966074e-08 | 3.935168e-08 | Decay
56.43404 | 3.965301e-08 | 3.933909e-08 | Decay
56.50067 | 3.96446e-08 | 3.932652e-08 | Decay
56.56729 | 3.96362e-08 | 3.931397e-08 | Decay
56.63391 | 3.96277e-08 | 3.930143e-08 | Decay
56.70053 | 3.96189e-08 | 3.92889e-08 | Decay
56.76716 | 3.961011e-08 | 3.92764e-08 | Decay
56.83378 | 3.96012e-08 | 3.926391e-08 | Decay
56.9004 | 3.9592e-08 | 3.925143e-08 | Decay
56.96703 | 3.958281e-08 | 3.923898e-08 | Decay
57.03365 | 3.957336e-08 | 3.922654e-08 | Decay
57.10027 | 3.95634e-08 | 3.921411e-08 | Decay
57.16689 | 3.955344e-08 | 3.920171e-08 | Decay
57.23352 | 3.954368e-08 | 3.918932e-08 | Decay
57.30014 | 3.953426e-08 | 3.917694e-08 | Decay
57.36676 | 3.952484e-08 | 3.916458e-08 | Decay
57.43339 | 3.951561e-08 | 3.915224e-08 | Decay
57.50001 | 3.950664e-08 | 3.913992e-08 | Decay
57.56663 | 3.949768e-08 | 3.912761e-08 | Decay
57.63325 | 3.948865e-08 | 3.911531e-08 | Decay
57.69988 | 3.947954e-08 | 3.910303e-08 | Decay
57.7665 | 3.947043e-08 | 3.909077e-08 | Decay
57.83312 | 3.946136e-08 | 3.907853e-08 | Decay
57.89975 | 3.945233e-08 | 3.90663e-08 | Decay
57.96637 | 3.944329e-08 | 3.905408e-08 | Decay
58.03299 | 3.943552e-08 | 3.904188e-08 | Decay
58.09961 | 3.94289e-08 | 3.90297e-08 | Decay
58.16624 | 3.942229e-08 | 3.901753e-08 | Decay
58.23286 | 3.941427e-08 | 3.900538e-08 | Decay
58.29948 | 3.940514e-08 | 3.899325e-08 | Decay
58.36611 | 3.939602e-08 | 3.898113e-08 | Decay
58.43273 | 3.938806e-08 | 3.896902e-08 | Decay
58.49935 | 3.938088e-08 | 3.895693e-08 | Decay
58.56598 | 3.93737e-08 | 3.894486e-08 | Decay
58.6326 | 3.936581e-08 | 3.89328e-08 | Decay
58.69922 | 3.935753e-08 | 3.892076e-08 | Decay
58.76584 | 3.934925e-08 | 3.890873e-08 | Decay
58.83247 | 3.934169e-08 | 3.889672e-08 | Decay
58.89909 | 3.933448e-08 | 3.888472e-08 | Decay
58.96571 | 3.932726e-08 | 3.887274e-08 | Decay
59.03234 | 3.931848e-08 | 3.886077e-08 | Decay
59.09896 | 3.930908e-08 | 3.884882e-08 | Decay
59.16558 | 3.929969e-08 | 3.883689e-08 | Decay
59.2322 | 3.929217e-08 | 3.882497e-08 | Decay
59.29883 | 3.928525e-08 | 3.881306e-08 | Decay
59.36545 | 3.927833e-08 | 3.880117e-08 | Decay
59.43207 | 3.926845e-08 | 3.878929e-08 | Decay
59.4987 | 3.925783e-08 | 3.877743e-08 | Decay
59.56532 | 3.924721e-08 | 3.876559e-08 | Decay
59.63194 | 3.924028e-08 | 3.875376e-08 | Decay
59.69856 | 3.923407e-08 | 3.874194e-08 | Decay
59.76519 | 3.922785e-08 | 3.873014e-08 | Decay
59.83181 | 3.922126e-08 | 3.871835e-08 | Decay
59.89843 | 3.921462e-08 | 3.870658e-08 | Decay
59.96506 | 3.920798e-08 | 3.869482e-08 | Decay
60.03168 | 3.919954e-08 | 3.868308e-08 | Decay
60.0983 | 3.919094e-08 | 3.867135e-08 | Decay
60.16492 | 3.918234e-08 | 3.865964e-08 | Decay
60.23155 | 3.91736e-08 | 3.864794e-08 | Decay
60.29817 | 3.916485e-08 | 3.863626e-08 | Decay
60.36479 | 3.91561e-08 | 3.862459e-08 | Decay
60.43142 | 3.914946e-08 | 3.861293e-08 | Decay
60.49804 | 3.914282e-08 | 3.860129e-08 | Decay
60.56466 | 3.913616e-08 | 3.858966e-08 | Decay
60.63128 | 3.912862e-08 | 3.857805e-08 | Decay
60.69791 | 3.912109e-08 | 3.856645e-08 | Decay
60.76453 | 3.911332e-08 | 3.855487e-08 | Decay
60.83115 | 3.910289e-08 | 3.85433e-08 | Decay
60.89778 | 3.909246e-08 | 3.853174e-08 | Decay
60.9644 | 3.908232e-08 | 3.85202e-08 | Decay
61.03102 | 3.907441e-08 | 3.850867e-08 | Decay
61.09764 | 3.906649e-08 | 3.849716e-08 | Decay
61.16427 | 3.905868e-08 | 3.848566e-08 | Decay
61.23089 | 3.905142e-08 | 3.847417e-08 | Decay
61.29751 | 3.904415e-08 | 3.84627e-08 | Decay
61.36414 | 3.903705e-08 | 3.845125e-08 | Decay
61.43076 | 3.903059e-08 | 3.84398e-08 | Decay
61.49738 | 3.902413e-08 | 3.842837e-08 | Decay
61.564 | 3.901735e-08 | 3.841696e-08 | Decay
61.63063 | 3.900955e-08 | 3.840555e-08 | Decay
61.69725 | 3.900175e-08 | 3.839417e-08 | Decay
61.76387 | 3.899389e-08 | 3.838279e-08 | Decay
61.8305 | 3.898585e-08 | 3.837143e-08 | Decay
61.89712 | 3.897781e-08 | 3.836008e-08 | Decay
61.96374 | 3.897002e-08 | 3.834875e-08 | Decay
62.03036 | 3.896276e-08 | 3.833743e-08 | Decay
62.09699 | 3.895549e-08 | 3.832612e-08 | Decay
62.16361 | 3.894867e-08 | 3.831483e-08 | Decay
62.23023 | 3.894263e-08 | 3.830355e-08 | Decay
62.29686 | 3.893659e-08 | 3.829228e-08 | Decay
62.36348 | 3.892955e-08 | 3.828103e-08 | Decay
62.4301 | 3.8921e-08 | 3.826979e-08 | Decay
62.49672 | 3.891246e-08 | 3.825857e-08 | Decay
62.56335 | 3.890479e-08 | 3.824735e-08 | Decay
62.62997 | 3.889823e-08 | 3.823616e-08 | Decay
62.69659 | 3.889168e-08 | 3.822497e-08 | Decay
62.76322 | 3.88851e-08 | 3.82138e-08 | Decay
62.82984 | 3.88785e-08 | 3.820264e-08 | Decay
62.89646 | 3.887191e-08 | 3.819149e-08 | Decay
62.96308 | 3.886452e-08 | 3.818036e-08 | Decay
63.02971 | 3.885642e-08 | 3.816924e-08 | Decay
63.09633 | 3.884832e-08 | 3.815813e-08 | Decay
63.16295 | 3.884149e-08 | 3.814704e-08 | Decay
63.22958 | 3.883567e-08 | 3.813596e-08 | Decay
63.2962 | 3.882985e-08 | 3.812489e-08 | Decay
63.36282 | 3.882306e-08 | 3.811383e-08 | Decay
63.42944 | 3.881562e-08 | 3.810279e-08 | Decay
63.49607 | 3.880819e-08 | 3.809176e-08 | Decay
63.56269 | 3.880052e-08 | 3.808075e-08 | Decay
63.62931 | 3.879272e-08 | 3.806974e-08 | Decay
63.69594 | 3.878493e-08 | 3.805875e-08 | Decay
63.76256 | 3.877776e-08 | 3.804778e-08 | Decay
63.82918 | 3.877089e-08 | 3.803681e-08 | Decay
63.8958 | 3.876402e-08 | 3.802586e-08 | Decay
63.96243 | 3.875594e-08 | 3.801492e-08 | Decay
64.02905 | 3.874738e-08 | 3.800399e-08 | Decay
64.09567 | 3.873883e-08 | 3.799308e-08 | Decay
64.1623 | 3.873418e-08 | 3.798218e-08 | Decay
64.22892 | 3.873077e-08 | 3.797129e-08 | Decay
64.29554 | 3.872736e-08 | 3.796041e-08 | Decay
64.36216 | 3.871932e-08 | 3.794955e-08 | Decay
64.42879 | 3.871012e-08 | 3.793869e-08 | Decay
64.49541 | 3.870091e-08 | 3.792785e-08 | Decay
64.56203 | 3.869328e-08 | 3.791703e-08 | Decay
64.62866 | 3.868595e-08 | 3.790621e-08 | Decay
64.69528 | 3.867862e-08 | 3.789541e-08 | Decay
64.7619 | 3.867286e-08 | 3.788462e-08 | Decay
64.82852 | 3.866733e-08 | 3.787385e-08 | Decay
64.89515 | 3.866179e-08 | 3.786308e-08 | Decay
64.96177 | 3.865504e-08 | 3.785233e-08 | Decay
65.02839 | 3.864817e-08 | 3.784159e-08 | Decay
65.09502 | 3.864131e-08 | 3.783086e-08 | Decay
65.16164 | 3.863384e-08 | 3.782014e-08 | Decay
65.22826 | 3.862634e-08 | 3.780944e-08 | Decay
65.29488 | 3.861884e-08 | 3.779875e-08 | Decay
65.36151 | 3.861157e-08 | 3.778807e-08 | Decay
65.42813 | 3.86043e-08 | 3.77774e-08 | Decay
65.49475 | 3.859705e-08 | 3.776674e-08 | Decay
65.56138 | 3.859004e-08 | 3.77561e-08 | Decay
65.628 | 3.858303e-08 | 3.774547e-08 | Decay
65.69462 | 3.85763e-08 | 3.773485e-08 | Decay
65.76124 | 3.857276e-08 | 3.772424e-08 | Decay
65.82787 | 3.856921e-08 | 3.771365e-08 | Decay
65.89449 | 3.85651e-08 | 3.770306e-08 | Decay
65.96111 | 3.855676e-08 | 3.769249e-08 | Decay
66.02774 | 3.854843e-08 | 3.768193e-08 | Decay
66.09436 | 3.854047e-08 | 3.767138e-08 | Decay
66.16098 | 3.853447e-08 | 3.766084e-08 | Decay
66.2276 | 3.852848e-08 | 3.765032e-08 | Decay
66.29423 | 3.85222e-08 | 3.76398e-08 | Decay
66.36085 | 3.851479e-08 | 3.76293e-08 | Decay
66.42747 | 3.850738e-08 | 3.761881e-08 | Decay
66.4941 | 3.850036e-08 | 3.760834e-08 | Decay
66.56072 | 3.849458e-08 | 3.759787e-08 | Decay
66.62734 | 3.84888e-08 | 3.758741e-08 | Decay
66.69396 | 3.848278e-08 | 3.757697e-08 | Decay
66.76059 | 3.847614e-08 | 3.756654e-08 | Decay
66.82721 | 3.84695e-08 | 3.755612e-08 | Decay
66.89383 | 3.846358e-08 | 3.754571e-08 | Decay
66.96046 | 3.845917e-08 | 3.753531e-08 | Decay
67.02708 | 3.845477e-08 | 3.752492e-08 | Decay
67.0937 | 3.844968e-08 | 3.751455e-08 | Decay
67.16032 | 3.844337e-08 | 3.750419e-08 | Decay
67.22695 | 3.843706e-08 | 3.749383e-08 | Decay
67.29357 | 3.843113e-08 | 3.748349e-08 | Decay
67.36019 | 3.842577e-08 | 3.747316e-08 | Decay
67.42682 | 3.842041e-08 | 3.746285e-08 | Decay
67.49344 | 3.841419e-08 | 3.745254e-08 | Decay
67.56006 | 3.840688e-08 | 3.744224e-08 | Decay
67.62668 | 3.839958e-08 | 3.743196e-08 | Decay
67.69331 | 3.839299e-08 | 3.742169e-08 | Decay
67.75993 | 3.838716e-08 | 3.741142e-08 | Decay
67.82655 | 3.838134e-08 | 3.740117e-08 | Decay
67.89318 | 3.837516e-08 | 3.739093e-08 | Decay
67.9598 | 3.836867e-08 | 3.73807e-08 | Decay
68.02642 | 3.836218e-08 | 3.737049e-08 | Decay
68.09304 | 3.83557e-08 | 3.736028e-08 | Decay
68.15967 | 3.834923e-08 | 3.735009e-08 | Decay
68.22629 | 3.834276e-08 | 3.73399e-08 | Decay
68.29291 | 3.833611e-08 | 3.732973e-08 | Decay
68.35954 | 3.832933e-08 | 3.731956e-08 | Decay
68.42616 | 3.832255e-08 | 3.730941e-08 | Decay
68.49278 | 3.831583e-08 | 3.729927e-08 | Decay
68.5594 | 3.830913e-08 | 3.728914e-08 | Decay
68.62603 | 3.830243e-08 | 3.727902e-08 | Decay
68.69265 | 3.829791e-08 | 3.726891e-08 | Decay
68.75927 | 3.829442e-08 | 3.725882e-08 | Decay
68.8259 | 3.829093e-08 | 3.724873e-08 | Decay
68.89252 | 3.828604e-08 | 3.723865e-08 | Decay
68.95914 | 3.828062e-08 | 3.722859e-08 | Decay
69.02576 | 3.82752e-08 | 3.721853e-08 | Decay
69.09239 | 3.826975e-08 | 3.720849e-08 | Decay
69.15901 | 3.826429e-08 | 3.719846e-08 | Decay
69.22563 | 3.825883e-08 | 3.718844e-08 | Decay
69.29226 | 3.825311e-08 | 3.717842e-08 | Decay
69.35888 | 3.824733e-08 | 3.716842e-08 | Decay
69.4255 | 3.824155e-08 | 3.715843e-08 | Decay
69.49212 | 3.823641e-08 | 3.714845e-08 | Decay
69.55875 | 3.823139e-08 | 3.713848e-08 | Decay
69.62537 | 3.822637e-08 | 3.712852e-08 | Decay
69.69199 | 3.822102e-08 | 3.711857e-08 | Decay
69.75862 | 3.821563e-08 | 3.710864e-08 | Decay
69.82524 | 3.821024e-08 | 3.709871e-08 | Decay
69.89186 | 3.82044e-08 | 3.708879e-08 | Decay
69.95848 | 3.819853e-08 | 3.707888e-08 | Decay
70.02511 | 3.819266e-08 | 3.706899e-08 | Decay
70.09173 | 3.818501e-08 | 3.70591e-08 | Decay
70.15835 | 3.817729e-08 | 3.704923e-08 | Decay
70.22498 | 3.816957e-08 | 3.703936e-08 | Decay
PEAK DETAILS
Pulse | Time (s) | Peak (A) | Ratio (%)
1 | 11.46361 | 7.82031e-08 | Baseline