## PSC Analysis
PSC Analysis Report - 260917_D7_9-2_SP
SUMMARY
Device | VGS (V) | DrainV (V) | I_dark (A) | I_peak (A) | I_τ target (A) | I @ Measured τ (A) | I_10% target (A) | I @ Measured t_10% (A) | Measured τ (s) | SEF τ (s) | SEF β | R² | Measured t_10% (s) | SEF t_10% (s) | ΔI (I_peak - I_dark) (A) | PPF (%) | Total Change (%) | Classification | Fitting Method
260917_D7_9-2_SP | -3.30000e+00 | 1.00000e+00 | 1.34946e-11 | 6.15134e-08 | 2.26381e-08 | N/A | 6.16349e-09 | N/A | N/A | 210.26896 | 0.2890 | 0.9589 | N/A | 3766.26780 | 6.14999e-08 | N/A | 100.00 | Single Pulse | SEF (τ, β Optimized)
MEASURED + SEF FITTED DATA (full time series)
Time (s) | Drain I (measured) (A) | SEF Fitted (A) | Phase
0.7372311 | 1.852451e-11 |  | Pre-stim
0.8317547 | 1.803602e-11 |  | Pre-stim
0.9262783 | 1.754754e-11 |  | Pre-stim
1.020802 | 1.705905e-11 |  | Pre-stim
1.115325 | 1.657466e-11 |  | Pre-stim
1.209849 | 1.633395e-11 |  | Pre-stim
1.304373 | 1.609324e-11 |  | Pre-stim
1.398896 | 1.585253e-11 |  | Pre-stim
1.49342 | 1.561256e-11 |  | Pre-stim
1.587943 | 1.539418e-11 |  | Pre-stim
1.682467 | 1.517579e-11 |  | Pre-stim
1.77699 | 1.495741e-11 |  | Pre-stim
1.871514 | 1.474315e-11 |  | Pre-stim
1.966037 | 1.460767e-11 |  | Pre-stim
2.060561 | 1.447218e-11 |  | Pre-stim
2.155085 | 1.433669e-11 |  | Pre-stim
2.249608 | 1.420374e-11 |  | Pre-stim
2.344132 | 1.410666e-11 |  | Pre-stim
2.438655 | 1.400957e-11 |  | Pre-stim
2.533179 | 1.391248e-11 |  | Pre-stim
2.627702 | 1.381666e-11 |  | Pre-stim
2.722226 | 1.373491e-11 |  | Pre-stim
2.81675 | 1.365316e-11 |  | Pre-stim
2.911273 | 1.35714e-11 |  | Pre-stim
3.005797 | 1.349766e-11 |  | Pre-stim
3.10032 | 1.349665e-11 |  | Pre-stim
3.194844 | 1.349564e-11 |  | Pre-stim
3.289367 | 1.349462e-11 |  | Pre-stim
3.383891 | 1.348831e-11 |  | Pre-stim
3.478414 | 1.344155e-11 |  | Pre-stim
3.572938 | 1.339478e-11 |  | Pre-stim
3.667462 | 1.334801e-11 |  | Pre-stim
3.761985 | 1.330282e-11 |  | Pre-stim
3.856509 | 1.326797e-11 |  | Pre-stim
3.951032 | 1.323312e-11 |  | Pre-stim
4.045556 | 1.319826e-11 |  | Pre-stim
4.140079 | 1.31608e-11 |  | Pre-stim
4.234603 | 1.310832e-11 |  | Pre-stim
4.329127 | 1.305585e-11 |  | Pre-stim
4.42365 | 1.300338e-11 |  | Pre-stim
4.518174 | 1.29543e-11 |  | Pre-stim
4.612697 | 1.292249e-11 |  | Pre-stim
4.707221 | 1.289068e-11 |  | Pre-stim
4.801744 | 1.285886e-11 |  | Pre-stim
4.896268 | 1.282698e-11 |  | Pre-stim
4.990791 | 1.279479e-11 |  | Pre-stim
5.085315 | 1.276259e-11 |  | Pre-stim
5.179839 | 1.27304e-11 |  | Pre-stim
5.274362 | 1.269756e-11 |  | Pre-stim
5.368886 | 1.266207e-11 |  | Pre-stim
5.463409 | 1.262658e-11 |  | Pre-stim
5.557933 | 1.25911e-11 |  | Pre-stim
5.652456 | 1.256269e-11 |  | Pre-stim
5.74698 | 1.256028e-11 |  | Pre-stim
5.841504 | 1.255787e-11 |  | Pre-stim
5.936027 | 1.255546e-11 |  | Pre-stim
6.030551 | 1.254093e-11 |  | Pre-stim
6.125074 | 1.248579e-11 |  | Pre-stim
6.219598 | 1.243066e-11 |  | Pre-stim
6.314121 | 1.237552e-11 |  | Pre-stim
6.408645 | 1.233939e-11 |  | Pre-stim
6.503169 | 1.236131e-11 |  | Pre-stim
6.597692 | 1.238324e-11 |  | Pre-stim
6.692216 | 1.240517e-11 |  | Pre-stim
6.786739 | 1.241119e-11 |  | Pre-stim
6.881263 | 1.237265e-11 |  | Pre-stim
6.975786 | 1.233412e-11 |  | Pre-stim
7.07031 | 1.229559e-11 |  | Pre-stim
7.164833 | 1.224652e-11 |  | Pre-stim
7.259357 | 1.217035e-11 |  | Pre-stim
7.353881 | 1.209418e-11 |  | Pre-stim
7.448404 | 1.201801e-11 |  | Pre-stim
7.542928 | 1.19719e-11 |  | Pre-stim
7.637451 | 1.199725e-11 |  | Pre-stim
7.731975 | 1.20226e-11 |  | Pre-stim
7.826498 | 1.204795e-11 |  | Pre-stim
7.921022 | 1.206015e-11 |  | Pre-stim
8.015546 | 1.204342e-11 |  | Pre-stim
8.110069 | 1.202669e-11 |  | Pre-stim
8.204593 | 1.200996e-11 |  | Pre-stim
8.299116 | 1.19971e-11 |  | Pre-stim
8.39364 | 1.199216e-11 |  | Pre-stim
8.488163 | 1.198722e-11 |  | Pre-stim
8.582687 | 1.198227e-11 |  | Pre-stim
8.67721 | 1.198486e-11 |  | Pre-stim
8.771734 | 1.200172e-11 |  | Pre-stim
8.866258 | 1.201858e-11 |  | Pre-stim
8.960781 | 1.203543e-11 |  | Pre-stim
9.055305 | 1.203734e-11 |  | Pre-stim
9.149828 | 1.201288e-11 |  | Pre-stim
9.244352 | 1.198842e-11 |  | Pre-stim
9.338875 | 1.196396e-11 |  | Stimulation
9.433399 | 9.900781e-11 |  | Stimulation
9.527923 | 3.293704e-10 |  | Stimulation
9.622446 | 5.59733e-10 |  | Stimulation
9.71697 | 7.900956e-10 |  | Stimulation
9.811493 | 2.705247e-09 |  | Stimulation
9.906017 | 7.207133e-09 |  | Stimulation
10.00054 | 1.170902e-08 |  | Stimulation
10.09506 | 1.62109e-08 |  | Stimulation
10.18959 | 2.298121e-08 |  | Stimulation
10.28411 | 3.225556e-08 |  | Stimulation
10.37863 | 3.958184e-08 |  | Stimulation
10.47316 | 4.396815e-08 |  | Stimulation
10.56768 | 4.835447e-08 |  | Stimulation
10.66221 | 5.274079e-08 |  | Stimulation
10.75673 | 5.71271e-08 |  | Stimulation
10.85125 | 6.151342e-08 | 6.151342e-08 | Decay
10.94578 | 6.141681e-08 | 5.523033e-08 | Decay
11.0403 | 6.021275e-08 | 5.392594e-08 | Decay
11.13482 | 5.921062e-08 | 5.305043e-08 | Decay
11.22935 | 5.834875e-08 | 5.237394e-08 | Decay
11.32387 | 5.759005e-08 | 5.181569e-08 | Decay
11.41839 | 5.691018e-08 | 5.133689e-08 | Decay
11.51292 | 5.628557e-08 | 5.091561e-08 | Decay
11.60744 | 5.572101e-08 | 5.053817e-08 | Decay
11.70196 | 5.520001e-08 | 5.019539e-08 | Decay
11.79649 | 5.471525e-08 | 4.988078e-08 | Decay
11.89101 | 5.426372e-08 | 4.958959e-08 | Decay
11.98554 | 5.384083e-08 | 4.931819e-08 | Decay
12.08006 | 5.343901e-08 | 4.906379e-08 | Decay
12.17458 | 5.305897e-08 | 4.882416e-08 | Decay
12.26911 | 5.269478e-08 | 4.859749e-08 | Decay
12.36363 | 5.234629e-08 | 4.838231e-08 | Decay
12.45815 | 5.201679e-08 | 4.817738e-08 | Decay
12.55268 | 5.170395e-08 | 4.798166e-08 | Decay
12.6472 | 5.14108e-08 | 4.779428e-08 | Decay
12.74172 | 5.112173e-08 | 4.761447e-08 | Decay
12.83625 | 5.084846e-08 | 4.744159e-08 | Decay
12.93077 | 5.058399e-08 | 4.727507e-08 | Decay
13.02529 | 5.032451e-08 | 4.71144e-08 | Decay
13.11982 | 5.007916e-08 | 4.695914e-08 | Decay
13.21434 | 4.984405e-08 | 4.680891e-08 | Decay
13.30887 | 4.961233e-08 | 4.666335e-08 | Decay
13.40339 | 4.938609e-08 | 4.652216e-08 | Decay
13.49791 | 4.916825e-08 | 4.638504e-08 | Decay
13.59244 | 4.895611e-08 | 4.625175e-08 | Decay
13.68696 | 4.875144e-08 | 4.612207e-08 | Decay
13.78148 | 4.855849e-08 | 4.599577e-08 | Decay
13.87601 | 4.83632e-08 | 4.587266e-08 | Decay
13.97053 | 4.817615e-08 | 4.575259e-08 | Decay
14.06505 | 4.79932e-08 | 4.563537e-08 | Decay
14.15958 | 4.781154e-08 | 4.552088e-08 | Decay
14.2541 | 4.763541e-08 | 4.540896e-08 | Decay
14.34862 | 4.746359e-08 | 4.529951e-08 | Decay
14.44315 | 4.729826e-08 | 4.519239e-08 | Decay
14.53767 | 4.713895e-08 | 4.50875e-08 | Decay
14.63219 | 4.698234e-08 | 4.498475e-08 | Decay
14.72672 | 4.682924e-08 | 4.488403e-08 | Decay
14.82124 | 4.667523e-08 | 4.478527e-08 | Decay
14.91577 | 4.652658e-08 | 4.468837e-08 | Decay
15.01029 | 4.637212e-08 | 4.459327e-08 | Decay
15.10481 | 4.622676e-08 | 4.449989e-08 | Decay
15.19934 | 4.609074e-08 | 4.440817e-08 | Decay
15.29386 | 4.595711e-08 | 4.431804e-08 | Decay
15.38838 | 4.582168e-08 | 4.422944e-08 | Decay
15.48291 | 4.56848e-08 | 4.414232e-08 | Decay
15.57743 | 4.555356e-08 | 4.405661e-08 | Decay
15.67195 | 4.542901e-08 | 4.397229e-08 | Decay
15.76648 | 4.530386e-08 | 4.388928e-08 | Decay
15.861 | 4.518377e-08 | 4.380756e-08 | Decay
15.95552 | 4.506728e-08 | 4.372708e-08 | Decay
16.05005 | 4.494712e-08 | 4.364779e-08 | Decay
16.14457 | 4.483188e-08 | 4.356967e-08 | Decay
16.2391 | 4.471424e-08 | 4.349267e-08 | Decay
16.33362 | 4.460796e-08 | 4.341675e-08 | Decay
16.42814 | 4.449599e-08 | 4.334189e-08 | Decay
16.52267 | 4.438036e-08 | 4.326805e-08 | Decay
16.61719 | 4.427069e-08 | 4.319521e-08 | Decay
16.71171 | 4.416929e-08 | 4.312333e-08 | Decay
16.80624 | 4.407067e-08 | 4.305239e-08 | Decay
16.90076 | 4.39671e-08 | 4.298236e-08 | Decay
16.99528 | 4.385941e-08 | 4.291322e-08 | Decay
17.08981 | 4.37562e-08 | 4.284493e-08 | Decay
17.18433 | 4.365973e-08 | 4.277749e-08 | Decay
17.27885 | 4.356612e-08 | 4.271086e-08 | Decay
17.37338 | 4.346696e-08 | 4.264503e-08 | Decay
17.4679 | 4.337028e-08 | 4.257997e-08 | Decay
17.56243 | 4.32793e-08 | 4.251567e-08 | Decay
17.65695 | 4.318832e-08 | 4.24521e-08 | Decay
17.75147 | 4.309539e-08 | 4.238925e-08 | Decay
17.846 | 4.300496e-08 | 4.232711e-08 | Decay
17.94052 | 4.291723e-08 | 4.226564e-08 | Decay
18.03504 | 4.282761e-08 | 4.220485e-08 | Decay
18.12957 | 4.274144e-08 | 4.214471e-08 | Decay
18.22409 | 4.26576e-08 | 4.20852e-08 | Decay
18.31861 | 4.257685e-08 | 4.202632e-08 | Decay
18.41314 | 4.249617e-08 | 4.196804e-08 | Decay
18.50766 | 4.241124e-08 | 4.191037e-08 | Decay
18.60218 | 4.232843e-08 | 4.185327e-08 | Decay
18.69671 | 4.225144e-08 | 4.179674e-08 | Decay
18.79123 | 4.217603e-08 | 4.174078e-08 | Decay
18.88576 | 4.209755e-08 | 4.168535e-08 | Decay
18.98028 | 4.201632e-08 | 4.163046e-08 | Decay
19.0748 | 4.193437e-08 | 4.15761e-08 | Decay
19.16933 | 4.186295e-08 | 4.152225e-08 | Decay
19.26385 | 4.179117e-08 | 4.14689e-08 | Decay
19.35837 | 4.171448e-08 | 4.141604e-08 | Decay
19.4529 | 4.163894e-08 | 4.136366e-08 | Decay
19.54742 | 4.156591e-08 | 4.131176e-08 | Decay
19.64194 | 4.149559e-08 | 4.126032e-08 | Decay
19.73647 | 4.142594e-08 | 4.120934e-08 | Decay
19.83099 | 4.135653e-08 | 4.11588e-08 | Decay
19.92551 | 4.12868e-08 | 4.11087e-08 | Decay
20.02004 | 4.121748e-08 | 4.105903e-08 | Decay
20.11456 | 4.115258e-08 | 4.100978e-08 | Decay
20.20909 | 4.108602e-08 | 4.096095e-08 | Decay
20.30361 | 4.102064e-08 | 4.091253e-08 | Decay
20.39813 | 4.095442e-08 | 4.08645e-08 | Decay
20.49266 | 4.089097e-08 | 4.081687e-08 | Decay
20.58718 | 4.08269e-08 | 4.076962e-08 | Decay
20.6817 | 4.076571e-08 | 4.072275e-08 | Decay
20.77623 | 4.070098e-08 | 4.067626e-08 | Decay
20.87075 | 4.063708e-08 | 4.063013e-08 | Decay
20.96527 | 4.057725e-08 | 4.058436e-08 | Decay
21.0598 | 4.05171e-08 | 4.053894e-08 | Decay
21.15432 | 4.045625e-08 | 4.049388e-08 | Decay
21.24884 | 4.039728e-08 | 4.044915e-08 | Decay
21.34337 | 4.033641e-08 | 4.040477e-08 | Decay
21.43789 | 4.027293e-08 | 4.036071e-08 | Decay
21.53242 | 4.021303e-08 | 4.031698e-08 | Decay
21.62694 | 4.015331e-08 | 4.027358e-08 | Decay
21.72146 | 4.009613e-08 | 4.023048e-08 | Decay
21.81599 | 4.003833e-08 | 4.01877e-08 | Decay
21.91051 | 3.997631e-08 | 4.014523e-08 | Decay
22.00503 | 3.991145e-08 | 4.010306e-08 | Decay
22.09956 | 3.984659e-08 | 4.006118e-08 | Decay
22.19408 | 3.978173e-08 | 4.00196e-08 | Decay
22.2886 | 3.972023e-08 | 3.997831e-08 | Decay
22.38313 | 3.966504e-08 | 3.99373e-08 | Decay
22.47765 | 3.961004e-08 | 3.989657e-08 | Decay
22.57217 | 3.955557e-08 | 3.985612e-08 | Decay
22.6667 | 3.950185e-08 | 3.981594e-08 | Decay
22.76122 | 3.94516e-08 | 3.977602e-08 | Decay
22.85575 | 3.940128e-08 | 3.973637e-08 | Decay
22.95027 | 3.93503e-08 | 3.969699e-08 | Decay
23.04479 | 3.929934e-08 | 3.965785e-08 | Decay
23.13932 | 3.925239e-08 | 3.961898e-08 | Decay
23.23384 | 3.920543e-08 | 3.958035e-08 | Decay
23.32836 | 3.915503e-08 | 3.954197e-08 | Decay
23.42289 | 3.910432e-08 | 3.950383e-08 | Decay
23.51741 | 3.905641e-08 | 3.946593e-08 | Decay
23.61193 | 3.900908e-08 | 3.942827e-08 | Decay
23.70646 | 3.89583e-08 | 3.939084e-08 | Decay
23.80098 | 3.890632e-08 | 3.935364e-08 | Decay
23.8955 | 3.885819e-08 | 3.931667e-08 | Decay
23.99003 | 3.881206e-08 | 3.927992e-08 | Decay
24.08455 | 3.876686e-08 | 3.92434e-08 | Decay
24.17907 | 3.872236e-08 | 3.920709e-08 | Decay
24.2736 | 3.867761e-08 | 3.9171e-08 | Decay
24.36812 | 3.86326e-08 | 3.913512e-08 | Decay
24.46265 | 3.858763e-08 | 3.909946e-08 | Decay
24.55717 | 3.854271e-08 | 3.9064e-08 | Decay
24.65169 | 3.849884e-08 | 3.902874e-08 | Decay
24.74622 | 3.845727e-08 | 3.899369e-08 | Decay
24.84074 | 3.841493e-08 | 3.895884e-08 | Decay
24.93526 | 3.836993e-08 | 3.892419e-08 | Decay
25.02979 | 3.832505e-08 | 3.888974e-08 | Decay
25.12431 | 3.828092e-08 | 3.885547e-08 | Decay
25.21883 | 3.823668e-08 | 3.88214e-08 | Decay
25.31336 | 3.819047e-08 | 3.878752e-08 | Decay
25.40788 | 3.814425e-08 | 3.875382e-08 | Decay
25.5024 | 3.810643e-08 | 3.872031e-08 | Decay
25.59693 | 3.806889e-08 | 3.868698e-08 | Decay
25.69145 | 3.802991e-08 | 3.865383e-08 | Decay
25.78598 | 3.799074e-08 | 3.862085e-08 | Decay
25.8805 | 3.79514e-08 | 3.858806e-08 | Decay
25.97502 | 3.791201e-08 | 3.855543e-08 | Decay
26.06955 | 3.786956e-08 | 3.852298e-08 | Decay
26.16407 | 3.782586e-08 | 3.84907e-08 | Decay
26.25859 | 3.778371e-08 | 3.845859e-08 | Decay
26.35312 | 3.774249e-08 | 3.842664e-08 | Decay
26.44764 | 3.770305e-08 | 3.839486e-08 | Decay
26.54216 | 3.766514e-08 | 3.836324e-08 | Decay
26.63669 | 3.762598e-08 | 3.833179e-08 | Decay
26.73121 | 3.75853e-08 | 3.830049e-08 | Decay
26.82573 | 3.754601e-08 | 3.826935e-08 | Decay
26.92026 | 3.750913e-08 | 3.823836e-08 | Decay
27.01478 | 3.747314e-08 | 3.820753e-08 | Decay
27.10931 | 3.743944e-08 | 3.817686e-08 | Decay
27.20383 | 3.740502e-08 | 3.814633e-08 | Decay
27.29835 | 3.736752e-08 | 3.811595e-08 | Decay
27.39288 | 3.733007e-08 | 3.808572e-08 | Decay
27.4874 | 3.729309e-08 | 3.805564e-08 | Decay
27.58192 | 3.725612e-08 | 3.80257e-08 | Decay
27.67645 | 3.721957e-08 | 3.799591e-08 | Decay
27.77097 | 3.718302e-08 | 3.796625e-08 | Decay
27.86549 | 3.714808e-08 | 3.793674e-08 | Decay
27.96002 | 3.711325e-08 | 3.790737e-08 | Decay
28.05454 | 3.707646e-08 | 3.787813e-08 | Decay
28.14906 | 3.703931e-08 | 3.784903e-08 | Decay
28.24359 | 3.700267e-08 | 3.782007e-08 | Decay
28.33811 | 3.696619e-08 | 3.779124e-08 | Decay
28.43264 | 3.693311e-08 | 3.776254e-08 | Decay
28.52716 | 3.690167e-08 | 3.773398e-08 | Decay
28.62168 | 3.686918e-08 | 3.770554e-08 | Decay
28.71621 | 3.683596e-08 | 3.767723e-08 | Decay
28.81073 | 3.680235e-08 | 3.764905e-08 | Decay
28.90525 | 3.676835e-08 | 3.7621e-08 | Decay
28.99978 | 3.673484e-08 | 3.759307e-08 | Decay
29.0943 | 3.670202e-08 | 3.756526e-08 | Decay
29.18882 | 3.666968e-08 | 3.753758e-08 | Decay
29.28335 | 3.663833e-08 | 3.751002e-08 | Decay
29.37787 | 3.660678e-08 | 3.748258e-08 | Decay
29.47239 | 3.657461e-08 | 3.745526e-08 | Decay
29.56692 | 3.654233e-08 | 3.742805e-08 | Decay
29.66144 | 3.650951e-08 | 3.740097e-08 | Decay
29.75597 | 3.647664e-08 | 3.7374e-08 | Decay
29.85049 | 3.644328e-08 | 3.734714e-08 | Decay
29.94501 | 3.640991e-08 | 3.73204e-08 | Decay
30.03954 | 3.638018e-08 | 3.729377e-08 | Decay
30.13406 | 3.635051e-08 | 3.726726e-08 | Decay
30.22858 | 3.632045e-08 | 3.724085e-08 | Decay
30.32311 | 3.629035e-08 | 3.721456e-08 | Decay
30.41763 | 3.62603e-08 | 3.718837e-08 | Decay
30.51215 | 3.623027e-08 | 3.716229e-08 | Decay
30.60668 | 3.620171e-08 | 3.713632e-08 | Decay
30.7012 | 3.617373e-08 | 3.711046e-08 | Decay
30.79572 | 3.614497e-08 | 3.70847e-08 | Decay
30.89025 | 3.611579e-08 | 3.705905e-08 | Decay
30.98477 | 3.608815e-08 | 3.70335e-08 | Decay
31.0793 | 3.606177e-08 | 3.700805e-08 | Decay
31.17382 | 3.603403e-08 | 3.69827e-08 | Decay
31.26834 | 3.600472e-08 | 3.695746e-08 | Decay
31.36287 | 3.597504e-08 | 3.693231e-08 | Decay
31.45739 | 3.594473e-08 | 3.690727e-08 | Decay
31.55191 | 3.591498e-08 | 3.688232e-08 | Decay
31.64644 | 3.588662e-08 | 3.685747e-08 | Decay
31.74096 | 3.585901e-08 | 3.683271e-08 | Decay
31.83548 | 3.583429e-08 | 3.680806e-08 | Decay
31.93001 | 3.580912e-08 | 3.67835e-08 | Decay
32.02453 | 3.578069e-08 | 3.675903e-08 | Decay
32.11905 | 3.575223e-08 | 3.673466e-08 | Decay
32.21358 | 3.572292e-08 | 3.671037e-08 | Decay
32.3081 | 3.56936e-08 | 3.668619e-08 | Decay
32.40262 | 3.566923e-08 | 3.666209e-08 | Decay
32.49715 | 3.564514e-08 | 3.663808e-08 | Decay
32.59167 | 3.561807e-08 | 3.661417e-08 | Decay
32.6862 | 3.559052e-08 | 3.659034e-08 | Decay
32.78072 | 3.556232e-08 | 3.65666e-08 | Decay
32.87524 | 3.553392e-08 | 3.654295e-08 | Decay
32.96977 | 3.550815e-08 | 3.651939e-08 | Decay
33.06429 | 3.548358e-08 | 3.649592e-08 | Decay
33.15881 | 3.545781e-08 | 3.647253e-08 | Decay
33.25334 | 3.543124e-08 | 3.644922e-08 | Decay
33.34786 | 3.540651e-08 | 3.6426e-08 | Decay
33.44238 | 3.538352e-08 | 3.640286e-08 | Decay
33.53691 | 3.535798e-08 | 3.637981e-08 | Decay
33.63143 | 3.532903e-08 | 3.635684e-08 | Decay
33.72595 | 3.530214e-08 | 3.633395e-08 | Decay
33.82048 | 3.527926e-08 | 3.631115e-08 | Decay
33.915 | 3.525662e-08 | 3.628842e-08 | Decay
34.00953 | 3.523473e-08 | 3.626578e-08 | Decay
34.10405 | 3.521198e-08 | 3.624321e-08 | Decay
34.19857 | 3.518505e-08 | 3.622072e-08 | Decay
34.2931 | 3.515836e-08 | 3.619832e-08 | Decay
34.38762 | 3.51344e-08 | 3.617599e-08 | Decay
34.48214 | 3.511044e-08 | 3.615373e-08 | Decay
34.57667 | 3.508444e-08 | 3.613156e-08 | Decay
34.67119 | 3.505843e-08 | 3.610946e-08 | Decay
34.76571 | 3.50345e-08 | 3.608743e-08 | Decay
34.86024 | 3.501076e-08 | 3.606549e-08 | Decay
34.95476 | 3.498741e-08 | 3.604361e-08 | Decay
35.04928 | 3.496414e-08 | 3.602181e-08 | Decay
35.14381 | 3.494085e-08 | 3.600009e-08 | Decay
35.23833 | 3.491754e-08 | 3.597843e-08 | Decay
35.33286 | 3.489401e-08 | 3.595685e-08 | Decay
35.42738 | 3.487035e-08 | 3.593534e-08 | Decay
35.5219 | 3.484828e-08 | 3.591391e-08 | Decay
35.61643 | 3.482744e-08 | 3.589254e-08 | Decay
35.71095 | 3.480682e-08 | 3.587125e-08 | Decay
35.80547 | 3.478644e-08 | 3.585002e-08 | Decay
35.9 | 3.476512e-08 | 3.582886e-08 | Decay
35.99452 | 3.474238e-08 | 3.580778e-08 | Decay
36.08904 | 3.471949e-08 | 3.578676e-08 | Decay
36.18357 | 3.469628e-08 | 3.576581e-08 | Decay
36.27809 | 3.467295e-08 | 3.574493e-08 | Decay
36.37261 | 3.464916e-08 | 3.572411e-08 | Decay
36.46714 | 3.462553e-08 | 3.570337e-08 | Decay
36.56166 | 3.460298e-08 | 3.568268e-08 | Decay
36.65619 | 3.45804e-08 | 3.566207e-08 | Decay
36.75071 | 3.455712e-08 | 3.564152e-08 | Decay
36.84523 | 3.453385e-08 | 3.562103e-08 | Decay
36.93976 | 3.451526e-08 | 3.560061e-08 | Decay
37.03428 | 3.449687e-08 | 3.558026e-08 | Decay
37.1288 | 3.447557e-08 | 3.555996e-08 | Decay
37.22333 | 3.445384e-08 | 3.553973e-08 | Decay
37.31785 | 3.443388e-08 | 3.551957e-08 | Decay
37.41237 | 3.441439e-08 | 3.549946e-08 | Decay
37.5069 | 3.439297e-08 | 3.547942e-08 | Decay
37.60142 | 3.437074e-08 | 3.545944e-08 | Decay
37.69594 | 3.434996e-08 | 3.543952e-08 | Decay
37.79047 | 3.433008e-08 | 3.541967e-08 | Decay
37.88499 | 3.43094e-08 | 3.539987e-08 | Decay
37.97952 | 3.4288e-08 | 3.538013e-08 | Decay
38.07404 | 3.426732e-08 | 3.536046e-08 | Decay
38.16856 | 3.424754e-08 | 3.534084e-08 | Decay
38.26309 | 3.422855e-08 | 3.532128e-08 | Decay
38.35761 | 3.4211e-08 | 3.530178e-08 | Decay
38.45213 | 3.419205e-08 | 3.528234e-08 | Decay
38.54666 | 3.416934e-08 | 3.526296e-08 | Decay
38.64118 | 3.414733e-08 | 3.524363e-08 | Decay
38.7357 | 3.41285e-08 | 3.522436e-08 | Decay
38.83023 | 3.410951e-08 | 3.520515e-08 | Decay
38.92475 | 3.408909e-08 | 3.518599e-08 | Decay
39.01927 | 3.406869e-08 | 3.516689e-08 | Decay
39.1138 | 3.405074e-08 | 3.514785e-08 | Decay
39.20832 | 3.403279e-08 | 3.512886e-08 | Decay
39.30285 | 3.401258e-08 | 3.510993e-08 | Decay
39.39737 | 3.399219e-08 | 3.509105e-08 | Decay
39.49189 | 3.397345e-08 | 3.507223e-08 | Decay
39.58642 | 3.395503e-08 | 3.505346e-08 | Decay
39.68094 | 3.393646e-08 | 3.503475e-08 | Decay
39.77546 | 3.391784e-08 | 3.501608e-08 | Decay
39.86999 | 3.38993e-08 | 3.499748e-08 | Decay
39.96451 | 3.388082e-08 | 3.497892e-08 | Decay
40.05903 | 3.386334e-08 | 3.496042e-08 | Decay
40.15356 | 3.384659e-08 | 3.494197e-08 | Decay
40.24808 | 3.382935e-08 | 3.492357e-08 | Decay
40.3426 | 3.381161e-08 | 3.490522e-08 | Decay
40.43713 | 3.379391e-08 | 3.488693e-08 | Decay
40.53165 | 3.377627e-08 | 3.486868e-08 | Decay
40.62617 | 3.375839e-08 | 3.485049e-08 | Decay
40.7207 | 3.374002e-08 | 3.483234e-08 | Decay
40.81522 | 3.372174e-08 | 3.481425e-08 | Decay
40.90975 | 3.370376e-08 | 3.479621e-08 | Decay
41.00427 | 3.368582e-08 | 3.477821e-08 | Decay
41.09879 | 3.366806e-08 | 3.476027e-08 | Decay
41.19332 | 3.365026e-08 | 3.474237e-08 | Decay
41.28784 | 3.363187e-08 | 3.472453e-08 | Decay
41.38236 | 3.361349e-08 | 3.470673e-08 | Decay
41.47689 | 3.359821e-08 | 3.468898e-08 | Decay
41.57141 | 3.3583e-08 | 3.467128e-08 | Decay
41.66593 | 3.356728e-08 | 3.465362e-08 | Decay
41.76046 | 3.35515e-08 | 3.463602e-08 | Decay
41.85498 | 3.353571e-08 | 3.461846e-08 | Decay
41.9495 | 3.351992e-08 | 3.460095e-08 | Decay
42.04403 | 3.350239e-08 | 3.458348e-08 | Decay
42.13855 | 3.348417e-08 | 3.456606e-08 | Decay
42.23308 | 3.346779e-08 | 3.454869e-08 | Decay
42.3276 | 3.345248e-08 | 3.453136e-08 | Decay
42.42212 | 3.343489e-08 | 3.451408e-08 | Decay
42.51665 | 3.341538e-08 | 3.449684e-08 | Decay
42.61117 | 3.339697e-08 | 3.447965e-08 | Decay
42.70569 | 3.337984e-08 | 3.44625e-08 | Decay
42.80022 | 3.336339e-08 | 3.44454e-08 | Decay
42.89474 | 3.334811e-08 | 3.442834e-08 | Decay
42.98926 | 3.333297e-08 | 3.441133e-08 | Decay
43.08379 | 3.33182e-08 | 3.439436e-08 | Decay
43.17831 | 3.330393e-08 | 3.437743e-08 | Decay
43.27283 | 3.32917e-08 | 3.436055e-08 | Decay
43.36736 | 3.327865e-08 | 3.434371e-08 | Decay
43.46188 | 3.325907e-08 | 3.432692e-08 | Decay
43.55641 | 3.323948e-08 | 3.431016e-08 | Decay
43.65093 | 3.321967e-08 | 3.429345e-08 | Decay
43.74545 | 3.319985e-08 | 3.427678e-08 | Decay
43.83998 | 3.318315e-08 | 3.426016e-08 | Decay
43.9345 | 3.316664e-08 | 3.424357e-08 | Decay
44.02902 | 3.315277e-08 | 3.422703e-08 | Decay
44.12355 | 3.313935e-08 | 3.421053e-08 | Decay
44.21807 | 3.312559e-08 | 3.419407e-08 | Decay
44.31259 | 3.311172e-08 | 3.417765e-08 | Decay
44.40712 | 3.309755e-08 | 3.416127e-08 | Decay
44.50164 | 3.308324e-08 | 3.414493e-08 | Decay
44.59616 | 3.306838e-08 | 3.412864e-08 | Decay
44.69069 | 3.305314e-08 | 3.411238e-08 | Decay
44.78521 | 3.303699e-08 | 3.409616e-08 | Decay
44.87974 | 3.301996e-08 | 3.407998e-08 | Decay
44.97426 | 3.300296e-08 | 3.406385e-08 | Decay
45.06878 | 3.298601e-08 | 3.404775e-08 | Decay
45.16331 | 3.296984e-08 | 3.403169e-08 | Decay
45.25783 | 3.295522e-08 | 3.401567e-08 | Decay
45.35235 | 3.294053e-08 | 3.399969e-08 | Decay
45.44688 | 3.292561e-08 | 3.398374e-08 | Decay
45.5414 | 3.291074e-08 | 3.396784e-08 | Decay
45.63592 | 3.289616e-08 | 3.395197e-08 | Decay
45.73045 | 3.288167e-08 | 3.393614e-08 | Decay
45.82497 | 3.286834e-08 | 3.392035e-08 | Decay
45.91949 | 3.2855e-08 | 3.39046e-08 | Decay
46.01402 | 3.284294e-08 | 3.388889e-08 | Decay
46.10854 | 3.28309e-08 | 3.387321e-08 | Decay
46.20307 | 3.281877e-08 | 3.385757e-08 | Decay
46.29759 | 3.280664e-08 | 3.384196e-08 | Decay
46.39211 | 3.279361e-08 | 3.382639e-08 | Decay
46.48664 | 3.278039e-08 | 3.381086e-08 | Decay
46.58116 | 3.276327e-08 | 3.379537e-08 | Decay
46.67568 | 3.274472e-08 | 3.377991e-08 | Decay
46.77021 | 3.272911e-08 | 3.376449e-08 | Decay
46.86473 | 3.271512e-08 | 3.37491e-08 | Decay
46.95925 | 3.270208e-08 | 3.373375e-08 | Decay
47.05378 | 3.268978e-08 | 3.371844e-08 | Decay
47.1483 | 3.267604e-08 | 3.370316e-08 | Decay
47.24282 | 3.266072e-08 | 3.368791e-08 | Decay
47.33735 | 3.264584e-08 | 3.36727e-08 | Decay
47.43187 | 3.263169e-08 | 3.365753e-08 | Decay
47.5264 | 3.261858e-08 | 3.364239e-08 | Decay
47.62092 | 3.260791e-08 | 3.362728e-08 | Decay
47.71544 | 3.259694e-08 | 3.361221e-08 | Decay
47.80997 | 3.258487e-08 | 3.359717e-08 | Decay
47.90449 | 3.257257e-08 | 3.358217e-08 | Decay
47.99901 | 3.255868e-08 | 3.35672e-08 | Decay
48.09354 | 3.254471e-08 | 3.355227e-08 | Decay
48.18806 | 3.252861e-08 | 3.353736e-08 | Decay
48.28258 | 3.251251e-08 | 3.352249e-08 | Decay
48.37711 | 3.24982e-08 | 3.350766e-08 | Decay
48.47163 | 3.248398e-08 | 3.349286e-08 | Decay
48.56615 | 3.247316e-08 | 3.347809e-08 | Decay
48.66068 | 3.246284e-08 | 3.346335e-08 | Decay
48.7552 | 3.245052e-08 | 3.344865e-08 | Decay
48.84973 | 3.243764e-08 | 3.343398e-08 | Decay
48.94425 | 3.242429e-08 | 3.341934e-08 | Decay
49.03877 | 3.241073e-08 | 3.340473e-08 | Decay
49.1333 | 3.239803e-08 | 3.339016e-08 | Decay
49.22782 | 3.238588e-08 | 3.337561e-08 | Decay
49.32234 | 3.237215e-08 | 3.33611e-08 | Decay
49.41687 | 3.235699e-08 | 3.334662e-08 | Decay
49.51139 | 3.234366e-08 | 3.333217e-08 | Decay
49.60591 | 3.233268e-08 | 3.331776e-08 | Decay
49.70044 | 3.232173e-08 | 3.330337e-08 | Decay
49.79496 | 3.23108e-08 | 3.328902e-08 | Decay
49.88948 | 3.229888e-08 | 3.327469e-08 | Decay
49.98401 | 3.228417e-08 | 3.32604e-08 | Decay
50.07853 | 3.226999e-08 | 3.324614e-08 | Decay
50.17305 | 3.225826e-08 | 3.323191e-08 | Decay
50.26758 | 3.224653e-08 | 3.321771e-08 | Decay
50.3621 | 3.223483e-08 | 3.320354e-08 | Decay
50.45663 | 3.222313e-08 | 3.318939e-08 | Decay
50.55115 | 3.221363e-08 | 3.317528e-08 | Decay
50.64567 | 3.220413e-08 | 3.31612e-08 | Decay
50.7402 | 3.219024e-08 | 3.314715e-08 | Decay
50.83472 | 3.217597e-08 | 3.313313e-08 | Decay
50.92924 | 3.216253e-08 | 3.311914e-08 | Decay
51.02377 | 3.214927e-08 | 3.310518e-08 | Decay
51.11829 | 3.213829e-08 | 3.309124e-08 | Decay
51.21281 | 3.212808e-08 | 3.307734e-08 | Decay
51.30734 | 3.211716e-08 | 3.306346e-08 | Decay
51.40186 | 3.210586e-08 | 3.304961e-08 | Decay
51.49638 | 3.209388e-08 | 3.30358e-08 | Decay
51.59091 | 3.208137e-08 | 3.302201e-08 | Decay
51.68543 | 3.206826e-08 | 3.300825e-08 | Decay
51.77996 | 3.205449e-08 | 3.299451e-08 | Decay
51.87448 | 3.204188e-08 | 3.298081e-08 | Decay
51.969 | 3.203102e-08 | 3.296713e-08 | Decay
52.06353 | 3.201925e-08 | 3.295348e-08 | Decay
52.15805 | 3.200548e-08 | 3.293986e-08 | Decay
52.25257 | 3.199204e-08 | 3.292627e-08 | Decay
52.3471 | 3.197976e-08 | 3.291271e-08 | Decay
52.44162 | 3.196749e-08 | 3.289917e-08 | Decay
52.53614 | 3.195535e-08 | 3.288566e-08 | Decay
52.63067 | 3.194343e-08 | 3.287218e-08 | Decay
52.72519 | 3.193528e-08 | 3.285872e-08 | Decay
52.81971 | 3.192713e-08 | 3.284529e-08 | Decay
52.91424 | 3.191663e-08 | 3.283189e-08 | Decay
53.00876 | 3.190606e-08 | 3.281852e-08 | Decay
53.10329 | 3.189515e-08 | 3.280517e-08 | Decay
53.19781 | 3.18842e-08 | 3.279185e-08 | Decay
53.29233 | 3.187242e-08 | 3.277855e-08 | Decay
53.38686 | 3.186042e-08 | 3.276528e-08 | Decay
53.48138 | 3.18497e-08 | 3.275204e-08 | Decay
53.5759 | 3.183952e-08 | 3.273883e-08 | Decay
53.67043 | 3.182808e-08 | 3.272564e-08 | Decay
53.76495 | 3.181587e-08 | 3.271247e-08 | Decay
53.85947 | 3.180381e-08 | 3.269933e-08 | Decay
53.954 | 3.179188e-08 | 3.268622e-08 | Decay
54.04852 | 3.177998e-08 | 3.267314e-08 | Decay
54.14304 | 3.17681e-08 | 3.266008e-08 | Decay
54.23757 | 3.175711e-08 | 3.264704e-08 | Decay
54.33209 | 3.174766e-08 | 3.263403e-08 | Decay
54.42662 | 3.173747e-08 | 3.262104e-08 | Decay
54.52114 | 3.172539e-08 | 3.260809e-08 | Decay
54.61566 | 3.171363e-08 | 3.259515e-08 | Decay
54.71019 | 3.17032e-08 | 3.258224e-08 | Decay
54.80471 | 3.169292e-08 | 3.256936e-08 | Decay
54.89923 | 3.168391e-08 | 3.25565e-08 | Decay
54.99376 | 3.167488e-08 | 3.254366e-08 | Decay
55.08828 | 3.166443e-08 | 3.253085e-08 | Decay
55.1828 | 3.165397e-08 | 3.251806e-08 | Decay
55.27733 | 3.164078e-08 | 3.25053e-08 | Decay
55.37185 | 3.162739e-08 | 3.249257e-08 | Decay
55.46637 | 3.161881e-08 | 3.247985e-08 | Decay
55.5609 | 3.16111e-08 | 3.246716e-08 | Decay
55.65542 | 3.160185e-08 | 3.24545e-08 | Decay
55.74995 | 3.159213e-08 | 3.244186e-08 | Decay
55.84447 | 3.158057e-08 | 3.242924e-08 | Decay
55.93899 | 3.156812e-08 | 3.241664e-08 | Decay
56.03352 | 3.155681e-08 | 3.240407e-08 | Decay
56.12804 | 3.154629e-08 | 3.239153e-08 | Decay
56.22256 | 3.153695e-08 | 3.2379e-08 | Decay
56.31709 | 3.152879e-08 | 3.236651e-08 | Decay
56.41161 | 3.151965e-08 | 3.235403e-08 | Decay
56.50613 | 3.150916e-08 | 3.234158e-08 | Decay
56.60066 | 3.149829e-08 | 3.232915e-08 | Decay
56.69518 | 3.148664e-08 | 3.231674e-08 | Decay
56.7897 | 3.147555e-08 | 3.230435e-08 | Decay
56.88423 | 3.146618e-08 | 3.229199e-08 | Decay
56.97875 | 3.145711e-08 | 3.227965e-08 | Decay
57.07328 | 3.144966e-08 | 3.226734e-08 | Decay
57.1678 | 3.144192e-08 | 3.225504e-08 | Decay
57.26232 | 3.143031e-08 | 3.224277e-08 | Decay
57.35685 | 3.14187e-08 | 3.223053e-08 | Decay
57.45137 | 3.14101e-08 | 3.22183e-08 | Decay
57.54589 | 3.140155e-08 | 3.22061e-08 | Decay
57.64042 | 3.139211e-08 | 3.219391e-08 | Decay
57.73494 | 3.138258e-08 | 3.218175e-08 | Decay
57.82946 | 3.137246e-08 | 3.216962e-08 | Decay
57.92399 | 3.13622e-08 | 3.21575e-08 | Decay
58.01851 | 3.135067e-08 | 3.214541e-08 | Decay
58.11303 | 3.133865e-08 | 3.213333e-08 | Decay
58.20756 | 3.132984e-08 | 3.212128e-08 | Decay
58.30208 | 3.132285e-08 | 3.210925e-08 | Decay
58.3966 | 3.131483e-08 | 3.209725e-08 | Decay
58.49113 | 3.130598e-08 | 3.208526e-08 | Decay
58.58565 | 3.129712e-08 | 3.20733e-08 | Decay
58.68018 | 3.128824e-08 | 3.206135e-08 | Decay
58.7747 | 3.12789e-08 | 3.204943e-08 | Decay
58.86922 | 3.126879e-08 | 3.203753e-08 | Decay
58.96375 | 3.125887e-08 | 3.202565e-08 | Decay
59.05827 | 3.124938e-08 | 3.201379e-08 | Decay
59.15279 | 3.124007e-08 | 3.200195e-08 | Decay
59.24732 | 3.123139e-08 | 3.199014e-08 | Decay
59.34184 | 3.122254e-08 | 3.197834e-08 | Decay
59.43636 | 3.12124e-08 | 3.196657e-08 | Decay
59.53089 | 3.120238e-08 | 3.195481e-08 | Decay
59.62541 | 3.119603e-08 | 3.194308e-08 | Decay
59.71993 | 3.118968e-08 | 3.193136e-08 | Decay
59.81446 | 3.118053e-08 | 3.191967e-08 | Decay
59.90898 | 3.117123e-08 | 3.190799e-08 | Decay
60.00351 | 3.116228e-08 | 3.189634e-08 | Decay
60.09803 | 3.11534e-08 | 3.188471e-08 | Decay
60.19255 | 3.114375e-08 | 3.18731e-08 | Decay
60.28708 | 3.113389e-08 | 3.18615e-08 | Decay
60.3816 | 3.11262e-08 | 3.184993e-08 | Decay
60.47612 | 3.111948e-08 | 3.183838e-08 | Decay
60.57065 | 3.110984e-08 | 3.182684e-08 | Decay
60.66517 | 3.109828e-08 | 3.181533e-08 | Decay
60.75969 | 3.108864e-08 | 3.180384e-08 | Decay
60.85422 | 3.10808e-08 | 3.179236e-08 | Decay
60.94874 | 3.107386e-08 | 3.178091e-08 | Decay
61.04326 | 3.106812e-08 | 3.176947e-08 | Decay
61.13779 | 3.106055e-08 | 3.175806e-08 | Decay
61.23231 | 3.104947e-08 | 3.174666e-08 | Decay
61.32684 | 3.103882e-08 | 3.173528e-08 | Decay
61.42136 | 3.102939e-08 | 3.172393e-08 | Decay
61.51588 | 3.102053e-08 | 3.171259e-08 | Decay
61.61041 | 3.101446e-08 | 3.170127e-08 | Decay
61.70493 | 3.100818e-08 | 3.168997e-08 | Decay
61.79945 | 3.099957e-08 | 3.167868e-08 | Decay
61.89398 | 3.099096e-08 | 3.166742e-08 | Decay
61.9885 | 3.098158e-08 | 3.165618e-08 | Decay
62.08302 | 3.097219e-08 | 3.164495e-08 | Decay
62.17755 | 3.096314e-08 | 3.163375e-08 | Decay
62.27207 | 3.095411e-08 | 3.162256e-08 | Decay
62.36659 | 3.094814e-08 | 3.161139e-08 | Decay
62.46112 | 3.09428e-08 | 3.160024e-08 | Decay
62.55564 | 3.093491e-08 | 3.158911e-08 | Decay
62.65017 | 3.092612e-08 | 3.157799e-08 | Decay
62.74469 | 3.091674e-08 | 3.15669e-08 | Decay
62.83921 | 3.090705e-08 | 3.155582e-08 | Decay
62.93374 | 3.089861e-08 | 3.154476e-08 | Decay
63.02826 | 3.089111e-08 | 3.153372e-08 | Decay
63.12278 | 3.088321e-08 | 3.152269e-08 | Decay
63.21731 | 3.087487e-08 | 3.151169e-08 | Decay
63.31183 | 3.086713e-08 | 3.15007e-08 | Decay
63.40635 | 3.086029e-08 | 3.148973e-08 | Decay
63.50088 | 3.085281e-08 | 3.147878e-08 | Decay
63.5954 | 3.084385e-08 | 3.146785e-08 | Decay
63.68992 | 3.083504e-08 | 3.145693e-08 | Decay
63.78445 | 3.082676e-08 | 3.144603e-08 | Decay
63.87897 | 3.081886e-08 | 3.143515e-08 | Decay
63.9735 | 3.081331e-08 | 3.142429e-08 | Decay
64.06802 | 3.080757e-08 | 3.141344e-08 | Decay
64.16254 | 3.079816e-08 | 3.140262e-08 | Decay
64.25707 | 3.078876e-08 | 3.13918e-08 | Decay
64.35159 | 3.078117e-08 | 3.138101e-08 | Decay
64.44611 | 3.077366e-08 | 3.137023e-08 | Decay
64.54064 | 3.076797e-08 | 3.135948e-08 | Decay
64.63516 | 3.076253e-08 | 3.134873e-08 | Decay
64.72968 | 3.075434e-08 | 3.133801e-08 | Decay
64.82421 | 3.074542e-08 | 3.13273e-08 | Decay
64.91873 | 3.073699e-08 | 3.131661e-08 | Decay
65.01325 | 3.072876e-08 | 3.130594e-08 | Decay
65.10778 | 3.072196e-08 | 3.129528e-08 | Decay
65.2023 | 3.071604e-08 | 3.128464e-08 | Decay
65.29683 | 3.070913e-08 | 3.127402e-08 | Decay
65.39135 | 3.070138e-08 | 3.126341e-08 | Decay
65.48587 | 3.069335e-08 | 3.125282e-08 | Decay
65.5804 | 3.0685e-08 | 3.124224e-08 | Decay
65.67492 | 3.067728e-08 | 3.123169e-08 | Decay
65.76944 | 3.067067e-08 | 3.122115e-08 | Decay
65.86397 | 3.066439e-08 | 3.121062e-08 | Decay
65.95849 | 3.065898e-08 | 3.120012e-08 | Decay
66.05301 | 3.065335e-08 | 3.118962e-08 | Decay
66.14754 | 3.064674e-08 | 3.117915e-08 | Decay
66.24206 | 3.064008e-08 | 3.116869e-08 | Decay
66.33658 | 3.063292e-08 | 3.115825e-08 | Decay
66.43111 | 3.062575e-08 | 3.114782e-08 | Decay
66.52563 | 3.061677e-08 | 3.113741e-08 | Decay
66.62016 | 3.060779e-08 | 3.112702e-08 | Decay
66.71468 | 3.060015e-08 | 3.111664e-08 | Decay
66.8092 | 3.059261e-08 | 3.110628e-08 | Decay
66.90373 | 3.058648e-08 | 3.109593e-08 | Decay
66.99825 | 3.058061e-08 | 3.10856e-08 | Decay
67.09277 | 3.057195e-08 | 3.107528e-08 | Decay
67.1873 | 3.056238e-08 | 3.106498e-08 | Decay
67.28182 | 3.055464e-08 | 3.10547e-08 | Decay
67.37634 | 3.054782e-08 | 3.104443e-08 | Decay
67.47087 | 3.054152e-08 | 3.103418e-08 | Decay
67.56539 | 3.05356e-08 | 3.102394e-08 | Decay
67.65991 | 3.052978e-08 | 3.101372e-08 | Decay
67.75444 | 3.052404e-08 | 3.100352e-08 | Decay
67.84896 | 3.051764e-08 | 3.099333e-08 | Decay
67.94348 | 3.051027e-08 | 3.098315e-08 | Decay
68.03801 | 3.050284e-08 | 3.097299e-08 | Decay
68.13253 | 3.049531e-08 | 3.096285e-08 | Decay
68.22706 | 3.048817e-08 | 3.095272e-08 | Decay
68.32158 | 3.04823e-08 | 3.09426e-08 | Decay
68.4161 | 3.047609e-08 | 3.09325e-08 | Decay
68.51063 | 3.046803e-08 | 3.092242e-08 | Decay
68.60515 | 3.046008e-08 | 3.091235e-08 | Decay
68.69967 | 3.045357e-08 | 3.09023e-08 | Decay
68.7942 | 3.044705e-08 | 3.089226e-08 | Decay
68.88872 | 3.043879e-08 | 3.088223e-08 | Decay
68.98324 | 3.043049e-08 | 3.087222e-08 | Decay
69.07777 | 3.042379e-08 | 3.086223e-08 | Decay
69.17229 | 3.041729e-08 | 3.085225e-08 | Decay
69.26681 | 3.041169e-08 | 3.084229e-08 | Decay
69.36134 | 3.040632e-08 | 3.083234e-08 | Decay
69.45586 | 3.039937e-08 | 3.08224e-08 | Decay
69.55039 | 3.03918e-08 | 3.081248e-08 | Decay
69.64491 | 3.03857e-08 | 3.080257e-08 | Decay
69.73943 | 3.038046e-08 | 3.079268e-08 | Decay
69.83396 | 3.037373e-08 | 3.07828e-08 | Decay
69.92848 | 3.036576e-08 | 3.077294e-08 | Decay
70.023 | 3.035931e-08 | 3.076309e-08 | Decay
70.11753 | 3.035465e-08 | 3.075326e-08 | Decay
70.21205 | 3.034916e-08 | 3.074344e-08 | Decay
70.30657 | 3.034229e-08 | 3.073363e-08 | Decay
70.4011 | 3.033538e-08 | 3.072384e-08 | Decay
70.49562 | 3.032835e-08 | 3.071406e-08 | Decay
70.59014 | 3.032173e-08 | 3.07043e-08 | Decay
70.68467 | 3.031674e-08 | 3.069455e-08 | Decay
70.77919 | 3.031166e-08 | 3.068481e-08 | Decay
70.87372 | 3.030583e-08 | 3.067509e-08 | Decay
70.96824 | 3.030004e-08 | 3.066538e-08 | Decay
71.06276 | 3.029535e-08 | 3.065569e-08 | Decay
71.15729 | 3.029065e-08 | 3.064601e-08 | Decay
71.25181 | 3.028338e-08 | 3.063634e-08 | Decay
71.34633 | 3.027594e-08 | 3.062669e-08 | Decay
71.44086 | 3.026944e-08 | 3.061705e-08 | Decay
71.53538 | 3.026309e-08 | 3.060743e-08 | Decay
71.6299 | 3.025572e-08 | 3.059782e-08 | Decay
71.72443 | 3.024806e-08 | 3.058822e-08 | Decay
71.81895 | 3.024265e-08 | 3.057864e-08 | Decay
71.91347 | 3.02383e-08 | 3.056907e-08 | Decay
72.008 | 3.023358e-08 | 3.055951e-08 | Decay
72.10252 | 3.02286e-08 | 3.054997e-08 | Decay
72.19705 | 3.02232e-08 | 3.054044e-08 | Decay
72.29157 | 3.021738e-08 | 3.053092e-08 | Decay
72.38609 | 3.02111e-08 | 3.052142e-08 | Decay
72.48062 | 3.020417e-08 | 3.051193e-08 | Decay
72.57514 | 3.01978e-08 | 3.050245e-08 | Decay
72.66966 | 3.019252e-08 | 3.049299e-08 | Decay
72.76419 | 3.018643e-08 | 3.048354e-08 | Decay
72.85871 | 3.017794e-08 | 3.04741e-08 | Decay
72.95323 | 3.016958e-08 | 3.046468e-08 | Decay
73.04776 | 3.016186e-08 | 3.045527e-08 | Decay
73.14228 | 3.015461e-08 | 3.044587e-08 | Decay
73.2368 | 3.015285e-08 | 3.043649e-08 | Decay
73.33133 | 3.015109e-08 | 3.042712e-08 | Decay
73.42585 | 3.014514e-08 | 3.041776e-08 | Decay
73.52038 | 3.013915e-08 | 3.040841e-08 | Decay
73.6149 | 3.013513e-08 | 3.039908e-08 | Decay
73.70942 | 3.013131e-08 | 3.038976e-08 | Decay
73.80395 | 3.012333e-08 | 3.038046e-08 | Decay
73.89847 | 3.011443e-08 | 3.037116e-08 | Decay
73.99299 | 3.010886e-08 | 3.036188e-08 | Decay
74.08752 | 3.01045e-08 | 3.035261e-08 | Decay
74.18204 | 3.009961e-08 | 3.034336e-08 | Decay
74.27656 | 3.009442e-08 | 3.033411e-08 | Decay
74.37109 | 3.008825e-08 | 3.032488e-08 | Decay
74.46561 | 3.008131e-08 | 3.031566e-08 | Decay
74.56013 | 3.007567e-08 | 3.030646e-08 | Decay
74.65466 | 3.007148e-08 | 3.029726e-08 | Decay
74.74918 | 3.006716e-08 | 3.028808e-08 | Decay
74.84371 | 3.006262e-08 | 3.027892e-08 | Decay
74.93823 | 3.005855e-08 | 3.026976e-08 | Decay
75.03275 | 3.005556e-08 | 3.026062e-08 | Decay
75.12728 | 3.005138e-08 | 3.025149e-08 | Decay
75.2218 | 3.004286e-08 | 3.024237e-08 | Decay
75.31632 | 3.003489e-08 | 3.023326e-08 | Decay
75.41085 | 3.003066e-08 | 3.022417e-08 | Decay
75.50537 | 3.002633e-08 | 3.021508e-08 | Decay
75.59989 | 3.001949e-08 | 3.020601e-08 | Decay
75.69442 | 3.001264e-08 | 3.019696e-08 | Decay
75.78894 | 3.00073e-08 | 3.018791e-08 | Decay
75.88346 | 3.000202e-08 | 3.017888e-08 | Decay
75.97799 | 2.999491e-08 | 3.016985e-08 | Decay
76.07251 | 2.998752e-08 | 3.016084e-08 | Decay
76.16703 | 2.998249e-08 | 3.015185e-08 | Decay
76.26156 | 2.997812e-08 | 3.014286e-08 | Decay
76.35608 | 2.9973e-08 | 3.013389e-08 | Decay
76.45061 | 2.996755e-08 | 3.012492e-08 | Decay
76.54513 | 2.996269e-08 | 3.011597e-08 | Decay
76.63965 | 2.995821e-08 | 3.010704e-08 | Decay
76.73418 | 2.995308e-08 | 3.009811e-08 | Decay
76.8287 | 2.994735e-08 | 3.008919e-08 | Decay
76.92322 | 2.994256e-08 | 3.008029e-08 | Decay
77.01775 | 2.993897e-08 | 3.00714e-08 | Decay
77.11227 | 2.993484e-08 | 3.006252e-08 | Decay
77.20679 | 2.992972e-08 | 3.005365e-08 | Decay
77.30132 | 2.992403e-08 | 3.00448e-08 | Decay
77.39584 | 2.991672e-08 | 3.003595e-08 | Decay
77.49036 | 2.991022e-08 | 3.002712e-08 | Decay
77.58489 | 2.990744e-08 | 3.00183e-08 | Decay
77.67941 | 2.990434e-08 | 3.000948e-08 | Decay
77.77394 | 2.989806e-08 | 3.000069e-08 | Decay
77.86846 | 2.989178e-08 | 2.99919e-08 | Decay
77.96298 | 2.988676e-08 | 2.998312e-08 | Decay
78.05751 | 2.988174e-08 | 2.997436e-08 | Decay
78.15203 | 2.987575e-08 | 2.99656e-08 | Decay
78.24655 | 2.986967e-08 | 2.995686e-08 | Decay
78.34108 | 2.986504e-08 | 2.994813e-08 | Decay
78.4356 | 2.986071e-08 | 2.993941e-08 | Decay
78.53012 | 2.985759e-08 | 2.99307e-08 | Decay
78.62465 | 2.985489e-08 | 2.9922e-08 | Decay
78.71917 | 2.985032e-08 | 2.991332e-08 | Decay
78.81369 | 2.984479e-08 | 2.990464e-08 | Decay
78.90822 | 2.983864e-08 | 2.989598e-08 | Decay
79.00274 | 2.983202e-08 | 2.988732e-08 | Decay
79.09727 | 2.98265e-08 | 2.987868e-08 | Decay
79.19179 | 2.982213e-08 | 2.987005e-08 | Decay
79.28631 | 2.981777e-08 | 2.986143e-08 | Decay
79.38084 | 2.981342e-08 | 2.985282e-08 | Decay
79.47536 | 2.980904e-08 | 2.984422e-08 | Decay
79.56988 | 2.98046e-08 | 2.983564e-08 | Decay
79.66441 | 2.980046e-08 | 2.982706e-08 | Decay
79.75893 | 2.979736e-08 | 2.981849e-08 | Decay
79.85345 | 2.979364e-08 | 2.980994e-08 | Decay
79.94798 | 2.978624e-08 | 2.98014e-08 | Decay
80.0425 | 2.977898e-08 | 2.979286e-08 | Decay
80.13702 | 2.977381e-08 | 2.978434e-08 | Decay
80.23155 | 2.976864e-08 | 2.977583e-08 | Decay
80.32607 | 2.976438e-08 | 2.976733e-08 | Decay
80.4206 | 2.976015e-08 | 2.975884e-08 | Decay
80.51512 | 2.975607e-08 | 2.975036e-08 | Decay
80.60964 | 2.975202e-08 | 2.974189e-08 | Decay
80.70417 | 2.974825e-08 | 2.973343e-08 | Decay
80.79869 | 2.974455e-08 | 2.972498e-08 | Decay
80.89321 | 2.974075e-08 | 2.971654e-08 | Decay
80.98774 | 2.973689e-08 | 2.970811e-08 | Decay
81.08226 | 2.973171e-08 | 2.96997e-08 | Decay
81.17678 | 2.972573e-08 | 2.969129e-08 | Decay
81.27131 | 2.972017e-08 | 2.96829e-08 | Decay
81.36583 | 2.971499e-08 | 2.967451e-08 | Decay
81.46035 | 2.971038e-08 | 2.966614e-08 | Decay
81.55488 | 2.970645e-08 | 2.965777e-08 | Decay
81.6494 | 2.970231e-08 | 2.964942e-08 | Decay
81.74393 | 2.969778e-08 | 2.964107e-08 | Decay
81.83845 | 2.969311e-08 | 2.963274e-08 | Decay
81.93297 | 2.968811e-08 | 2.962441e-08 | Decay
82.0275 | 2.968371e-08 | 2.96161e-08 | Decay
82.12202 | 2.968182e-08 | 2.96078e-08 | Decay
82.21654 | 2.967971e-08 | 2.95995e-08 | Decay
82.31107 | 2.967562e-08 | 2.959122e-08 | Decay
82.40559 | 2.967151e-08 | 2.958295e-08 | Decay
82.50011 | 2.966619e-08 | 2.957468e-08 | Decay
82.59464 | 2.966087e-08 | 2.956643e-08 | Decay
82.68916 | 2.965628e-08 | 2.955819e-08 | Decay
82.78368 | 2.965175e-08 | 2.954995e-08 | Decay
82.87821 | 2.964782e-08 | 2.954173e-08 | Decay
82.97273 | 2.964401e-08 | 2.953352e-08 | Decay
83.06726 | 2.964081e-08 | 2.952532e-08 | Decay
83.16178 | 2.96378e-08 | 2.951712e-08 | Decay
83.2563 | 2.963345e-08 | 2.950894e-08 | Decay
83.35083 | 2.962845e-08 | 2.950077e-08 | Decay
83.44535 | 2.962473e-08 | 2.94926e-08 | Decay
83.53987 | 2.962189e-08 | 2.948445e-08 | Decay
83.6344 | 2.961675e-08 | 2.94763e-08 | Decay
83.72892 | 2.960936e-08 | 2.946817e-08 | Decay
83.82344 | 2.960279e-08 | 2.946005e-08 | Decay
83.91797 | 2.95974e-08 | 2.945193e-08 | Decay
84.01249 | 2.959313e-08 | 2.944383e-08 | Decay
84.10701 | 2.959114e-08 | 2.943573e-08 | Decay
84.20154 | 2.958792e-08 | 2.942765e-08 | Decay
84.29606 | 2.95809e-08 | 2.941957e-08 | Decay
84.39058 | 2.957468e-08 | 2.94115e-08 | Decay
84.48511 | 2.957276e-08 | 2.940345e-08 | Decay
84.57963 | 2.95707e-08 | 2.93954e-08 | Decay
84.67416 | 2.956675e-08 | 2.938736e-08 | Decay
84.76868 | 2.95628e-08 | 2.937933e-08 | Decay
84.8632 | 2.955927e-08 | 2.937131e-08 | Decay
84.95773 | 2.955575e-08 | 2.93633e-08 | Decay
85.05225 | 2.955312e-08 | 2.93553e-08 | Decay
85.14677 | 2.95506e-08 | 2.934731e-08 | Decay
85.2413 | 2.954729e-08 | 2.933933e-08 | Decay
85.33582 | 2.95438e-08 | 2.933136e-08 | Decay
85.43034 | 2.953885e-08 | 2.93234e-08 | Decay
85.52487 | 2.953335e-08 | 2.931545e-08 | Decay
85.61939 | 2.952935e-08 | 2.93075e-08 | Decay
85.71391 | 2.952621e-08 | 2.929957e-08 | Decay
85.80844 | 2.952181e-08 | 2.929164e-08 | Decay
85.90296 | 2.95164e-08 | 2.928373e-08 | Decay
85.99749 | 2.951232e-08 | 2.927582e-08 | Decay
86.09201 | 2.950976e-08 | 2.926792e-08 | Decay
86.18653 | 2.950685e-08 | 2.926003e-08 | Decay
86.28106 | 2.950335e-08 | 2.925215e-08 | Decay
86.37558 | 2.949956e-08 | 2.924428e-08 | Decay
86.4701 | 2.949503e-08 | 2.923642e-08 | Decay
86.56463 | 2.949055e-08 | 2.922857e-08 | Decay
86.65915 | 2.948626e-08 | 2.922073e-08 | Decay
86.75367 | 2.94818e-08 | 2.921289e-08 | Decay
86.8482 | 2.947619e-08 | 2.920507e-08 | Decay
86.94272 | 2.947063e-08 | 2.919725e-08 | Decay
87.03724 | 2.94666e-08 | 2.918945e-08 | Decay
87.13177 | 2.946257e-08 | 2.918165e-08 | Decay
87.22629 | 2.945863e-08 | 2.917386e-08 | Decay
87.32082 | 2.94547e-08 | 2.916608e-08 | Decay
87.41534 | 2.945185e-08 | 2.915831e-08 | Decay
87.50986 | 2.944918e-08 | 2.915055e-08 | Decay
87.60439 | 2.944584e-08 | 2.914279e-08 | Decay
87.69891 | 2.944231e-08 | 2.913505e-08 | Decay
87.79343 | 2.943797e-08 | 2.912731e-08 | Decay
87.88796 | 2.943326e-08 | 2.911959e-08 | Decay
87.98248 | 2.942733e-08 | 2.911187e-08 | Decay
88.077 | 2.94206e-08 | 2.910416e-08 | Decay
88.17153 | 2.941581e-08 | 2.909646e-08 | Decay
88.26605 | 2.941285e-08 | 2.908877e-08 | Decay
88.36057 | 2.940984e-08 | 2.908109e-08 | Decay
88.4551 | 2.940678e-08 | 2.907341e-08 | Decay
88.54962 | 2.94039e-08 | 2.906575e-08 | Decay
88.64415 | 2.940137e-08 | 2.905809e-08 | Decay
88.73867 | 2.93984e-08 | 2.905044e-08 | Decay
88.83319 | 2.939416e-08 | 2.90428e-08 | Decay
88.92772 | 2.938997e-08 | 2.903517e-08 | Decay
89.02224 | 2.938596e-08 | 2.902755e-08 | Decay
89.11676 | 2.938177e-08 | 2.901993e-08 | Decay
89.21129 | 2.93756e-08 | 2.901233e-08 | Decay
89.30581 | 2.936944e-08 | 2.900473e-08 | Decay
89.40033 | 2.936574e-08 | 2.899714e-08 | Decay
89.49486 | 2.936205e-08 | 2.898956e-08 | Decay
89.58938 | 2.935858e-08 | 2.898199e-08 | Decay
89.6839 | 2.935513e-08 | 2.897443e-08 | Decay
89.77843 | 2.935195e-08 | 2.896687e-08 | Decay
89.87295 | 2.934882e-08 | 2.895933e-08 | Decay
89.96748 | 2.934668e-08 | 2.895179e-08 | Decay
90.062 | 2.934489e-08 | 2.894426e-08 | Decay
90.15652 | 2.934167e-08 | 2.893674e-08 | Decay
90.25105 | 2.933769e-08 | 2.892922e-08 | Decay
90.34557 | 2.933384e-08 | 2.892172e-08 | Decay
90.44009 | 2.933008e-08 | 2.891422e-08 | Decay
90.53462 | 2.932667e-08 | 2.890674e-08 | Decay
90.62914 | 2.932366e-08 | 2.889926e-08 | Decay
90.72366 | 2.93191e-08 | 2.889178e-08 | Decay
90.81819 | 2.931215e-08 | 2.888432e-08 | Decay
90.91271 | 2.930692e-08 | 2.887687e-08 | Decay
91.00723 | 2.930557e-08 | 2.886942e-08 | Decay
91.10176 | 2.930376e-08 | 2.886198e-08 | Decay
91.19628 | 2.930038e-08 | 2.885455e-08 | Decay
91.29081 | 2.929693e-08 | 2.884713e-08 | Decay
91.38533 | 2.929299e-08 | 2.883971e-08 | Decay
91.47985 | 2.928909e-08 | 2.883231e-08 | Decay
91.57438 | 2.928564e-08 | 2.882491e-08 | Decay
91.6689 | 2.92822e-08 | 2.881752e-08 | Decay
91.76342 | 2.927894e-08 | 2.881013e-08 | Decay
91.85795 | 2.92757e-08 | 2.880276e-08 | Decay
91.95247 | 2.927139e-08 | 2.879539e-08 | Decay
92.04699 | 2.926693e-08 | 2.878804e-08 | Decay
92.14152 | 2.926348e-08 | 2.878069e-08 | Decay
92.23604 | 2.92603e-08 | 2.877334e-08 | Decay
92.33056 | 2.925736e-08 | 2.876601e-08 | Decay
92.42509 | 2.925454e-08 | 2.875868e-08 | Decay
92.51961 | 2.925122e-08 | 2.875136e-08 | Decay
92.61414 | 2.92476e-08 | 2.874405e-08 | Decay
92.70866 | 2.924388e-08 | 2.873675e-08 | Decay
92.80318 | 2.924008e-08 | 2.872946e-08 | Decay
92.89771 | 2.923754e-08 | 2.872217e-08 | Decay
92.99223 | 2.923659e-08 | 2.871489e-08 | Decay
93.08675 | 2.923459e-08 | 2.870762e-08 | Decay
93.18128 | 2.92307e-08 | 2.870035e-08 | Decay
93.2758 | 2.922727e-08 | 2.86931e-08 | Decay
93.37032 | 2.922506e-08 | 2.868585e-08 | Decay
93.46485 | 2.922252e-08 | 2.867861e-08 | Decay
93.55937 | 2.921857e-08 | 2.867138e-08 | Decay
93.65389 | 2.921465e-08 | 2.866415e-08 | Decay
93.74842 | 2.921098e-08 | 2.865693e-08 | Decay
93.84294 | 2.920732e-08 | 2.864972e-08 | Decay
93.93746 | 2.920546e-08 | 2.864252e-08 | Decay
94.03199 | 2.92036e-08 | 2.863533e-08 | Decay
94.12651 | 2.920109e-08 | 2.862814e-08 | Decay
94.22104 | 2.919852e-08 | 2.862096e-08 | Decay
94.31556 | 2.919345e-08 | 2.861379e-08 | Decay
94.41008 | 2.918789e-08 | 2.860663e-08 | Decay
94.50461 | 2.91851e-08 | 2.859947e-08 | Decay
94.59913 | 2.918322e-08 | 2.859232e-08 | Decay
94.69365 | 2.918036e-08 | 2.858518e-08 | Decay
94.78818 | 2.917701e-08 | 2.857804e-08 | Decay
94.8827 | 2.91733e-08 | 2.857092e-08 | Decay
94.97722 | 2.916931e-08 | 2.85638e-08 | Decay
95.07175 | 2.916563e-08 | 2.855669e-08 | Decay
95.16627 | 2.916225e-08 | 2.854958e-08 | Decay
95.26079 | 2.916001e-08 | 2.854249e-08 | Decay
95.35532 | 2.915942e-08 | 2.85354e-08 | Decay
95.44984 | 2.915806e-08 | 2.852831e-08 | Decay
95.54437 | 2.915507e-08 | 2.852124e-08 | Decay
95.63889 | 2.915181e-08 | 2.851417e-08 | Decay
95.73341 | 2.914772e-08 | 2.850711e-08 | Decay
95.82794 | 2.914413e-08 | 2.850006e-08 | Decay
95.92246 | 2.914347e-08 | 2.849302e-08 | Decay
96.01698 | 2.914262e-08 | 2.848598e-08 | Decay
96.11151 | 2.913903e-08 | 2.847895e-08 | Decay
96.20603 | 2.913544e-08 | 2.847192e-08 | Decay
96.30055 | 2.913161e-08 | 2.846491e-08 | Decay
96.39508 | 2.912777e-08 | 2.84579e-08 | Decay
96.4896 | 2.912337e-08 | 2.84509e-08 | Decay
96.58412 | 2.911889e-08 | 2.84439e-08 | Decay
96.67865 | 2.911601e-08 | 2.843692e-08 | Decay
96.77317 | 2.911352e-08 | 2.842994e-08 | Decay
96.8677 | 2.911156e-08 | 2.842296e-08 | Decay
96.96222 | 2.910979e-08 | 2.8416e-08 | Decay
97.05674 | 2.910833e-08 | 2.840904e-08 | Decay
97.15127 | 2.910704e-08 | 2.840209e-08 | Decay
97.24579 | 2.91041e-08 | 2.839514e-08 | Decay
97.34031 | 2.909978e-08 | 2.838821e-08 | Decay
97.43484 | 2.909558e-08 | 2.838128e-08 | Decay
97.52936 | 2.909152e-08 | 2.837435e-08 | Decay
97.62388 | 2.908802e-08 | 2.836744e-08 | Decay
97.71841 | 2.908544e-08 | 2.836053e-08 | Decay
97.81293 | 2.908299e-08 | 2.835363e-08 | Decay
97.90745 | 2.908083e-08 | 2.834673e-08 | Decay
98.00198 | 2.907846e-08 | 2.833984e-08 | Decay
98.0965 | 2.907527e-08 | 2.833296e-08 | Decay
98.19103 | 2.907185e-08 | 2.832609e-08 | Decay
98.28555 | 2.906663e-08 | 2.831922e-08 | Decay
98.38007 | 2.906152e-08 | 2.831236e-08 | Decay
98.4746 | 2.906017e-08 | 2.830551e-08 | Decay
98.56912 | 2.905881e-08 | 2.829866e-08 | Decay
98.66364 | 2.905609e-08 | 2.829182e-08 | Decay
98.75817 | 2.905329e-08 | 2.828499e-08 | Decay
98.85269 | 2.905086e-08 | 2.827816e-08 | Decay
98.94721 | 2.904849e-08 | 2.827135e-08 | Decay
99.04174 | 2.904518e-08 | 2.826453e-08 | Decay
99.13626 | 2.904159e-08 | 2.825773e-08 | Decay
99.23078 | 2.903952e-08 | 2.825093e-08 | Decay
99.32531 | 2.903815e-08 | 2.824414e-08 | Decay
99.41983 | 2.903557e-08 | 2.823735e-08 | Decay
99.51436 | 2.903215e-08 | 2.823058e-08 | Decay
99.60888 | 2.902866e-08 | 2.822381e-08 | Decay
99.7034 | 2.902508e-08 | 2.821704e-08 | Decay
99.79793 | 2.902166e-08 | 2.821028e-08 | Decay
99.89245 | 2.901843e-08 | 2.820353e-08 | Decay
99.98697 | 2.901541e-08 | 2.819679e-08 | Decay
100.0815 | 2.901279e-08 | 2.819005e-08 | Decay
100.176 | 2.901022e-08 | 2.818332e-08 | Decay
100.2705 | 2.900779e-08 | 2.81766e-08 | Decay
100.3651 | 2.900544e-08 | 2.816988e-08 | Decay
100.4596 | 2.900352e-08 | 2.816317e-08 | Decay
100.5541 | 2.900165e-08 | 2.815646e-08 | Decay
100.6486 | 2.900044e-08 | 2.814977e-08 | Decay
100.7432 | 2.899923e-08 | 2.814308e-08 | Decay
100.8377 | 2.899604e-08 | 2.813639e-08 | Decay
100.9322 | 2.899283e-08 | 2.812971e-08 | Decay
101.0267 | 2.898953e-08 | 2.812304e-08 | Decay
101.1213 | 2.898622e-08 | 2.811638e-08 | Decay
101.2158 | 2.898537e-08 | 2.810972e-08 | Decay
101.3103 | 2.898508e-08 | 2.810307e-08 | Decay
101.4048 | 2.898442e-08 | 2.809642e-08 | Decay
101.4993 | 2.898364e-08 | 2.808978e-08 | Decay
101.5939 | 2.898085e-08 | 2.808315e-08 | Decay
101.6884 | 2.897695e-08 | 2.807653e-08 | Decay
101.7829 | 2.897323e-08 | 2.806991e-08 | Decay
101.8774 | 2.896964e-08 | 2.806329e-08 | Decay
101.972 | 2.896732e-08 | 2.805669e-08 | Decay
102.0665 | 2.896643e-08 | 2.805009e-08 | Decay
102.161 | 2.896502e-08 | 2.804349e-08 | Decay
102.2555 | 2.896279e-08 | 2.803691e-08 | Decay
102.3501 | 2.896014e-08 | 2.803033e-08 | Decay
102.4446 | 2.895652e-08 | 2.802375e-08 | Decay
102.5391 | 2.89534e-08 | 2.801718e-08 | Decay
102.6336 | 2.895213e-08 | 2.801062e-08 | Decay
102.7282 | 2.895069e-08 | 2.800407e-08 | Decay
102.8227 | 2.894805e-08 | 2.799752e-08 | Decay
102.9172 | 2.894544e-08 | 2.799097e-08 | Decay
103.0117 | 2.89436e-08 | 2.798444e-08 | Decay
103.1063 | 2.894175e-08 | 2.797791e-08 | Decay
103.2008 | 2.893998e-08 | 2.797138e-08 | Decay
103.2953 | 2.893821e-08 | 2.796487e-08 | Decay
103.3898 | 2.893626e-08 | 2.795836e-08 | Decay
103.4843 | 2.893428e-08 | 2.795185e-08 | Decay
103.5789 | 2.893426e-08 | 2.794535e-08 | Decay
103.6734 | 2.893479e-08 | 2.793886e-08 | Decay
103.7679 | 2.893099e-08 | 2.793237e-08 | Decay
103.8624 | 2.892532e-08 | 2.792589e-08 | Decay
103.957 | 2.892113e-08 | 2.791942e-08 | Decay
104.0515 | 2.891789e-08 | 2.791295e-08 | Decay
104.146 | 2.891496e-08 | 2.790649e-08 | Decay
104.2405 | 2.891231e-08 | 2.790003e-08 | Decay
104.3351 | 2.891014e-08 | 2.789358e-08 | Decay
104.4296 | 2.890856e-08 | 2.788714e-08 | Decay
104.5241 | 2.890646e-08 | 2.78807e-08 | Decay
104.6186 | 2.890338e-08 | 2.787427e-08 | Decay
104.7132 | 2.890046e-08 | 2.786785e-08 | Decay
104.8077 | 2.889799e-08 | 2.786143e-08 | Decay
104.9022 | 2.889572e-08 | 2.785502e-08 | Decay
104.9967 | 2.889431e-08 | 2.784861e-08 | Decay
105.0912 | 2.889277e-08 | 2.784221e-08 | Decay
105.1858 | 2.888988e-08 | 2.783581e-08 | Decay
105.2803 | 2.888699e-08 | 2.782943e-08 | Decay
105.3748 | 2.888392e-08 | 2.782304e-08 | Decay
105.4693 | 2.888084e-08 | 2.781667e-08 | Decay
105.5639 | 2.887824e-08 | 2.78103e-08 | Decay
105.6584 | 2.887568e-08 | 2.780393e-08 | Decay
105.7529 | 2.887303e-08 | 2.779757e-08 | Decay
105.8474 | 2.887037e-08 | 2.779122e-08 | Decay
105.942 | 2.886857e-08 | 2.778487e-08 | Decay
106.0365 | 2.886707e-08 | 2.777853e-08 | Decay
106.131 | 2.886405e-08 | 2.77722e-08 | Decay
106.2255 | 2.886025e-08 | 2.776587e-08 | Decay
106.3201 | 2.885884e-08 | 2.775955e-08 | Decay
106.4146 | 2.885921e-08 | 2.775323e-08 | Decay
106.5091 | 2.885793e-08 | 2.774692e-08 | Decay
106.6036 | 2.885492e-08 | 2.774061e-08 | Decay
106.6981 | 2.885278e-08 | 2.773431e-08 | Decay
106.7927 | 2.885193e-08 | 2.772802e-08 | Decay
106.8872 | 2.885125e-08 | 2.772173e-08 | Decay
106.9817 | 2.885094e-08 | 2.771545e-08 | Decay
107.0762 | 2.884996e-08 | 2.770917e-08 | Decay
107.1708 | 2.884671e-08 | 2.77029e-08 | Decay
107.2653 | 2.884339e-08 | 2.769664e-08 | Decay
107.3598 | 2.883966e-08 | 2.769038e-08 | Decay
107.4543 | 2.883611e-08 | 2.768412e-08 | Decay
107.5489 | 2.88356e-08 | 2.767788e-08 | Decay
107.6434 | 2.883508e-08 | 2.767163e-08 | Decay
107.7379 | 2.883138e-08 | 2.76654e-08 | Decay
107.8324 | 2.882759e-08 | 2.765917e-08 | Decay
107.927 | 2.882616e-08 | 2.765294e-08 | Decay
108.0215 | 2.882503e-08 | 2.764673e-08 | Decay
108.116 | 2.882303e-08 | 2.764051e-08 | Decay
108.2105 | 2.882081e-08 | 2.76343e-08 | Decay
108.305 | 2.881803e-08 | 2.76281e-08 | Decay
108.3996 | 2.881502e-08 | 2.762191e-08 | Decay
108.4941 | 2.881334e-08 | 2.761572e-08 | Decay
108.5886 | 2.881245e-08 | 2.760953e-08 | Decay
108.6831 | 2.881028e-08 | 2.760335e-08 | Decay
108.7777 | 2.880701e-08 | 2.759718e-08 | Decay
108.8722 | 2.880533e-08 | 2.759101e-08 | Decay
108.9667 | 2.880559e-08 | 2.758485e-08 | Decay
109.0612 | 2.880526e-08 | 2.757869e-08 | Decay
109.1558 | 2.880393e-08 | 2.757254e-08 | Decay
109.2503 | 2.880279e-08 | 2.75664e-08 | Decay
109.3448 | 2.880218e-08 | 2.756026e-08 | Decay
109.4393 | 2.880107e-08 | 2.755412e-08 | Decay
109.5339 | 2.879785e-08 | 2.754799e-08 | Decay
109.6284 | 2.879476e-08 | 2.754187e-08 | Decay
109.7229 | 2.879266e-08 | 2.753575e-08 | Decay
109.8174 | 2.879058e-08 | 2.752964e-08 | Decay
109.9119 | 2.878872e-08 | 2.752353e-08 | Decay
110.0065 | 2.878687e-08 | 2.751743e-08 | Decay
110.101 | 2.878532e-08 | 2.751133e-08 | Decay
110.1955 | 2.878378e-08 | 2.750524e-08 | Decay
110.29 | 2.878274e-08 | 2.749916e-08 | Decay
110.3846 | 2.878179e-08 | 2.749308e-08 | Decay
110.4791 | 2.877845e-08 | 2.748701e-08 | Decay
110.5736 | 2.877436e-08 | 2.748094e-08 | Decay
110.6681 | 2.87721e-08 | 2.747487e-08 | Decay
110.7627 | 2.877072e-08 | 2.746882e-08 | Decay
110.8572 | 2.876963e-08 | 2.746276e-08 | Decay
110.9517 | 2.876873e-08 | 2.745672e-08 | Decay
111.0462 | 2.876648e-08 | 2.745068e-08 | Decay
111.1408 | 2.876288e-08 | 2.744464e-08 | Decay
111.2353 | 2.876024e-08 | 2.743861e-08 | Decay
111.3298 | 2.875895e-08 | 2.743258e-08 | Decay
111.4243 | 2.875691e-08 | 2.742656e-08 | Decay
111.5188 | 2.875336e-08 | 2.742055e-08 | Decay
111.6134 | 2.87503e-08 | 2.741454e-08 | Decay
111.7079 | 2.87488e-08 | 2.740854e-08 | Decay
111.8024 | 2.874718e-08 | 2.740254e-08 | Decay
111.8969 | 2.874488e-08 | 2.739654e-08 | Decay
111.9915 | 2.87426e-08 | 2.739056e-08 | Decay
112.086 | 2.87406e-08 | 2.738457e-08 | Decay
112.1805 | 2.873861e-08 | 2.73786e-08 | Decay
112.275 | 2.873628e-08 | 2.737262e-08 | Decay
112.3696 | 2.873395e-08 | 2.736666e-08 | Decay
112.4641 | 2.873222e-08 | 2.736069e-08 | Decay
112.5586 | 2.873057e-08 | 2.735474e-08 | Decay
112.6531 | 2.872962e-08 | 2.734879e-08 | Decay
112.7477 | 2.872885e-08 | 2.734284e-08 | Decay
112.8422 | 2.872727e-08 | 2.73369e-08 | Decay
112.9367 | 2.87254e-08 | 2.733096e-08 | Decay
113.0312 | 2.872467e-08 | 2.732503e-08 | Decay
113.1257 | 2.87246e-08 | 2.731911e-08 | Decay
113.2203 | 2.872351e-08 | 2.731319e-08 | Decay
113.3148 | 2.872159e-08 | 2.730727e-08 | Decay
113.4093 | 2.872053e-08 | 2.730136e-08 | Decay
113.5038 | 2.872046e-08 | 2.729546e-08 | Decay
113.5984 | 2.871942e-08 | 2.728956e-08 | Decay
113.6929 | 2.871679e-08 | 2.728366e-08 | Decay
113.7874 | 2.871415e-08 | 2.727778e-08 | Decay
113.8819 | 2.871152e-08 | 2.727189e-08 | Decay
113.9765 | 2.870949e-08 | 2.726601e-08 | Decay
114.071 | 2.870977e-08 | 2.726014e-08 | Decay
114.1655 | 2.870955e-08 | 2.725427e-08 | Decay
114.26 | 2.870571e-08 | 2.724841e-08 | Decay
114.3546 | 2.870187e-08 | 2.724255e-08 | Decay
114.4491 | 2.869831e-08 | 2.723669e-08 | Decay
114.5436 | 2.869475e-08 | 2.723085e-08 | Decay
114.6381 | 2.86932e-08 | 2.7225e-08 | Decay
114.7326 | 2.869176e-08 | 2.721916e-08 | Decay
114.8272 | 2.869095e-08 | 2.721333e-08 | Decay
114.9217 | 2.869024e-08 | 2.72075e-08 | Decay
115.0162 | 2.868809e-08 | 2.720168e-08 | Decay
115.1107 | 2.868553e-08 | 2.719586e-08 | Decay
115.2053 | 2.868501e-08 | 2.719005e-08 | Decay
115.2998 | 2.868542e-08 | 2.718424e-08 | Decay
115.3943 | 2.868383e-08 | 2.717843e-08 | Decay
115.4888 | 2.868092e-08 | 2.717264e-08 | Decay
115.5834 | 2.867802e-08 | 2.716684e-08 | Decay
115.6779 | 2.867513e-08 | 2.716105e-08 | Decay
115.7724 | 2.867278e-08 | 2.715527e-08 | Decay
115.8669 | 2.867116e-08 | 2.714949e-08 | Decay
115.9615 | 2.867093e-08 | 2.714372e-08 | Decay
116.056 | 2.867333e-08 | 2.713795e-08 | Decay
116.1505 | 2.867477e-08 | 2.713218e-08 | Decay
116.245 | 2.867348e-08 | 2.712643e-08 | Decay
116.3395 | 2.867188e-08 | 2.712067e-08 | Decay
116.4341 | 2.866881e-08 | 2.711492e-08 | Decay
116.5286 | 2.866594e-08 | 2.710918e-08 | Decay
116.6231 | 2.866531e-08 | 2.710344e-08 | Decay
116.7176 | 2.866467e-08 | 2.70977e-08 | Decay
PEAK DETAILS
Pulse | Time (s) | Peak (A) | Ratio (%)
1 | 10.85125 | 6.15134e-08 | Baseline