## PSC Analysis
PSC Analysis Report - 260917_D8_1-2_SP
SUMMARY
Device | VGS (V) | DrainV (V) | I_dark (A) | I_peak (A) | I_τ target (A) | I @ Measured τ (A) | I_10% target (A) | I @ Measured t_10% (A) | Measured τ (s) | SEF τ (s) | SEF β | R² | Measured t_10% (s) | SEF t_10% (s) | ΔI (I_peak - I_dark) (A) | PPF (%) | Total Change (%) | Classification | Fitting Method
260917_D8_1-2_SP | -4.60000e+00 | 1.00000e+00 | 1.28647e-11 | 3.79210e-08 | 1.39585e-08 | N/A | 3.80368e-09 | N/A | N/A | 211.83496 | 0.2596 | 0.9523 | N/A | 5262.53309 | 3.79082e-08 | N/A | 100.00 | Single Pulse | SEF (τ, β Optimized)
MEASURED + SEF FITTED DATA (full time series)
Time (s) | Drain I (measured) (A) | SEF Fitted (A) | Phase
0.7372835 | 1.944493e-11 |  | Pre-stim
0.8400354 | 1.884764e-11 |  | Pre-stim
0.9427872 | 1.825036e-11 |  | Pre-stim
1.045539 | 1.765307e-11 |  | Pre-stim
1.148291 | 1.715195e-11 |  | Pre-stim
1.251043 | 1.684125e-11 |  | Pre-stim
1.353795 | 1.653055e-11 |  | Pre-stim
1.456546 | 1.621984e-11 |  | Pre-stim
1.559298 | 1.597757e-11 |  | Pre-stim
1.66205 | 1.576882e-11 |  | Pre-stim
1.764802 | 1.556007e-11 |  | Pre-stim
1.867554 | 1.535173e-11 |  | Pre-stim
1.970306 | 1.520319e-11 |  | Pre-stim
2.073058 | 1.505466e-11 |  | Pre-stim
2.175809 | 1.490612e-11 |  | Pre-stim
2.278561 | 1.477703e-11 |  | Pre-stim
2.381313 | 1.468527e-11 |  | Pre-stim
2.484065 | 1.459351e-11 |  | Pre-stim
2.586817 | 1.450175e-11 |  | Pre-stim
2.689569 | 1.439887e-11 |  | Pre-stim
2.79232 | 1.429072e-11 |  | Pre-stim
2.895072 | 1.418256e-11 |  | Pre-stim
2.997824 | 1.40749e-11 |  | Pre-stim
3.100576 | 1.400325e-11 |  | Pre-stim
3.203328 | 1.39316e-11 |  | Pre-stim
3.30608 | 1.385995e-11 |  | Pre-stim
3.408831 | 1.380745e-11 |  | Pre-stim
3.511583 | 1.379064e-11 |  | Pre-stim
3.614335 | 1.377383e-11 |  | Pre-stim
3.717087 | 1.375702e-11 |  | Pre-stim
3.819839 | 1.372096e-11 |  | Pre-stim
3.922591 | 1.367604e-11 |  | Pre-stim
4.025343 | 1.363112e-11 |  | Pre-stim
4.128094 | 1.358644e-11 |  | Pre-stim
4.230846 | 1.355296e-11 |  | Pre-stim
4.333598 | 1.351948e-11 |  | Pre-stim
4.43635 | 1.348601e-11 |  | Pre-stim
4.539102 | 1.345645e-11 |  | Pre-stim
4.641854 | 1.343399e-11 |  | Pre-stim
4.744605 | 1.341153e-11 |  | Pre-stim
4.847357 | 1.338907e-11 |  | Pre-stim
4.950109 | 1.337166e-11 |  | Pre-stim
5.052861 | 1.335651e-11 |  | Pre-stim
5.155613 | 1.334135e-11 |  | Pre-stim
5.258365 | 1.332598e-11 |  | Pre-stim
5.361117 | 1.330283e-11 |  | Pre-stim
5.463868 | 1.327968e-11 |  | Pre-stim
5.56662 | 1.325654e-11 |  | Pre-stim
5.669372 | 1.322984e-11 |  | Pre-stim
5.772124 | 1.319691e-11 |  | Pre-stim
5.874876 | 1.316399e-11 |  | Pre-stim
5.977628 | 1.313106e-11 |  | Pre-stim
6.080379 | 1.31338e-11 |  | Pre-stim
6.183131 | 1.315199e-11 |  | Pre-stim
6.285883 | 1.317017e-11 |  | Pre-stim
6.388635 | 1.318581e-11 |  | Pre-stim
6.491387 | 1.312697e-11 |  | Pre-stim
6.594139 | 1.306814e-11 |  | Pre-stim
6.696891 | 1.30093e-11 |  | Pre-stim
6.799642 | 1.29803e-11 |  | Pre-stim
6.902394 | 1.300234e-11 |  | Pre-stim
7.005146 | 1.302439e-11 |  | Pre-stim
7.107898 | 1.304643e-11 |  | Pre-stim
7.21065 | 1.306382e-11 |  | Pre-stim
7.313402 | 1.307925e-11 |  | Pre-stim
7.416153 | 1.309468e-11 |  | Pre-stim
7.518905 | 1.310788e-11 |  | Pre-stim
7.621657 | 1.306738e-11 |  | Pre-stim
7.724409 | 1.302688e-11 |  | Pre-stim
7.827161 | 1.298638e-11 |  | Pre-stim
7.929913 | 1.294763e-11 |  | Pre-stim
8.032665 | 1.291181e-11 |  | Pre-stim
8.135416 | 1.287599e-11 |  | Pre-stim
8.238168 | 1.284017e-11 |  | Pre-stim
8.34092 | 1.283663e-11 |  | Pre-stim
8.443672 | 1.284628e-11 |  | Pre-stim
8.546424 | 1.285592e-11 |  | Pre-stim
8.649176 | 1.286511e-11 |  | Pre-stim
8.751927 | 1.28647e-11 |  | Pre-stim
8.854679 | 1.286428e-11 |  | Pre-stim
8.957431 | 1.286387e-11 |  | Pre-stim
9.060183 | 1.286561e-11 |  | Pre-stim
9.162935 | 1.287084e-11 |  | Pre-stim
9.265687 | 1.287608e-11 |  | Stimulation
9.368439 | 1.288131e-11 |  | Stimulation
9.47119 | 2.357433e-10 |  | Stimulation
9.573942 | 5.467921e-10 |  | Stimulation
9.676694 | 8.578409e-10 |  | Stimulation
9.779446 | 1.343427e-09 |  | Stimulation
9.882198 | 5.026247e-09 |  | Stimulation
9.98495 | 8.709066e-09 |  | Stimulation
10.0877 | 1.239189e-08 |  | Stimulation
10.19045 | 1.749455e-08 |  | Stimulation
10.29321 | 2.436054e-08 |  | Stimulation
10.39596 | 3.06526e-08 |  | Stimulation
10.49871 | 3.644755e-08 |  | Stimulation
10.60146 | 3.792104e-08 | 3.792104e-08 | Decay
10.70421 | 3.670955e-08 | 3.303778e-08 | Decay
10.80696 | 3.582036e-08 | 3.215196e-08 | Decay
10.90972 | 3.507089e-08 | 3.156833e-08 | Decay
11.01247 | 3.449732e-08 | 3.112268e-08 | Decay
11.11522 | 3.397378e-08 | 3.075811e-08 | Decay
11.21797 | 3.354949e-08 | 3.044758e-08 | Decay
11.32072 | 3.314143e-08 | 3.017592e-08 | Decay
11.42348 | 3.280092e-08 | 2.993372e-08 | Decay
11.52623 | 3.24657e-08 | 2.97147e-08 | Decay
11.62898 | 3.217613e-08 | 2.951444e-08 | Decay
11.73173 | 3.189027e-08 | 2.932971e-08 | Decay
11.83448 | 3.163695e-08 | 2.915808e-08 | Decay
11.93723 | 3.138798e-08 | 2.899765e-08 | Decay
12.03999 | 3.115843e-08 | 2.884692e-08 | Decay
12.14274 | 3.093524e-08 | 2.870469e-08 | Decay
12.24549 | 3.072976e-08 | 2.856996e-08 | Decay
12.34824 | 3.053108e-08 | 2.844193e-08 | Decay
12.45099 | 3.034536e-08 | 2.831989e-08 | Decay
12.55375 | 3.01655e-08 | 2.820327e-08 | Decay
12.6565 | 2.999359e-08 | 2.809156e-08 | Decay
12.75925 | 2.982857e-08 | 2.798433e-08 | Decay
12.862 | 2.967027e-08 | 2.788121e-08 | Decay
12.96475 | 2.951671e-08 | 2.778186e-08 | Decay
13.0675 | 2.936648e-08 | 2.7686e-08 | Decay
13.17026 | 2.922346e-08 | 2.759337e-08 | Decay
13.27301 | 2.908405e-08 | 2.750374e-08 | Decay
13.37576 | 2.895276e-08 | 2.74169e-08 | Decay
13.47851 | 2.882421e-08 | 2.733268e-08 | Decay
13.58126 | 2.869664e-08 | 2.72509e-08 | Decay
13.68402 | 2.856928e-08 | 2.717142e-08 | Decay
13.78677 | 2.845224e-08 | 2.709411e-08 | Decay
13.88952 | 2.833624e-08 | 2.701883e-08 | Decay
13.99227 | 2.822474e-08 | 2.694548e-08 | Decay
14.09502 | 2.811369e-08 | 2.687394e-08 | Decay
14.19778 | 2.800785e-08 | 2.680413e-08 | Decay
14.30053 | 2.790245e-08 | 2.673596e-08 | Decay
14.40328 | 2.779949e-08 | 2.666934e-08 | Decay
14.50603 | 2.769782e-08 | 2.660421e-08 | Decay
14.60878 | 2.76004e-08 | 2.654049e-08 | Decay
14.71153 | 2.750399e-08 | 2.647811e-08 | Decay
14.81429 | 2.740977e-08 | 2.641702e-08 | Decay
14.91704 | 2.731703e-08 | 2.635716e-08 | Decay
15.01979 | 2.722656e-08 | 2.629848e-08 | Decay
15.12254 | 2.713909e-08 | 2.624093e-08 | Decay
15.22529 | 2.705494e-08 | 2.618446e-08 | Decay
15.32805 | 2.697123e-08 | 2.612904e-08 | Decay
15.4308 | 2.688787e-08 | 2.607461e-08 | Decay
15.53355 | 2.680759e-08 | 2.602114e-08 | Decay
15.6363 | 2.672906e-08 | 2.59686e-08 | Decay
15.73905 | 2.665208e-08 | 2.591695e-08 | Decay
15.8418 | 2.657572e-08 | 2.586616e-08 | Decay
15.94456 | 2.649774e-08 | 2.58162e-08 | Decay
16.04731 | 2.641935e-08 | 2.576704e-08 | Decay
16.15006 | 2.634661e-08 | 2.571866e-08 | Decay
16.25281 | 2.627465e-08 | 2.567102e-08 | Decay
16.35556 | 2.620452e-08 | 2.562411e-08 | Decay
16.45832 | 2.613457e-08 | 2.55779e-08 | Decay
16.56107 | 2.6067e-08 | 2.553236e-08 | Decay
16.66382 | 2.599977e-08 | 2.548748e-08 | Decay
16.76657 | 2.593509e-08 | 2.544324e-08 | Decay
16.86932 | 2.587033e-08 | 2.539962e-08 | Decay
16.97208 | 2.580531e-08 | 2.53566e-08 | Decay
17.07483 | 2.574196e-08 | 2.531416e-08 | Decay
17.17758 | 2.568286e-08 | 2.527228e-08 | Decay
17.28033 | 2.56225e-08 | 2.523096e-08 | Decay
17.38308 | 2.555994e-08 | 2.519016e-08 | Decay
17.48583 | 2.550051e-08 | 2.514989e-08 | Decay
17.58859 | 2.544499e-08 | 2.511013e-08 | Decay
17.69134 | 2.538766e-08 | 2.507086e-08 | Decay
17.79409 | 2.532868e-08 | 2.503206e-08 | Decay
17.89684 | 2.527144e-08 | 2.499374e-08 | Decay
17.99959 | 2.521533e-08 | 2.495587e-08 | Decay
18.10235 | 2.516092e-08 | 2.491844e-08 | Decay
18.2051 | 2.510728e-08 | 2.488145e-08 | Decay
18.30785 | 2.505424e-08 | 2.484488e-08 | Decay
18.4106 | 2.500138e-08 | 2.480872e-08 | Decay
18.51335 | 2.494963e-08 | 2.477297e-08 | Decay
18.6161 | 2.489808e-08 | 2.47376e-08 | Decay
18.71886 | 2.484868e-08 | 2.470262e-08 | Decay
18.82161 | 2.479945e-08 | 2.466802e-08 | Decay
18.92436 | 2.475058e-08 | 2.463378e-08 | Decay
19.02711 | 2.470189e-08 | 2.45999e-08 | Decay
19.12986 | 2.465504e-08 | 2.456638e-08 | Decay
19.23262 | 2.460783e-08 | 2.453319e-08 | Decay
19.33537 | 2.455887e-08 | 2.450034e-08 | Decay
19.43812 | 2.451128e-08 | 2.446782e-08 | Decay
19.54087 | 2.446772e-08 | 2.443562e-08 | Decay
19.64362 | 2.44238e-08 | 2.440373e-08 | Decay
19.74637 | 2.437919e-08 | 2.437216e-08 | Decay
19.84913 | 2.433427e-08 | 2.434088e-08 | Decay
19.95188 | 2.428892e-08 | 2.43099e-08 | Decay
20.05463 | 2.424469e-08 | 2.427921e-08 | Decay
20.15738 | 2.420163e-08 | 2.424881e-08 | Decay
20.26013 | 2.415968e-08 | 2.421868e-08 | Decay
20.36289 | 2.411855e-08 | 2.418883e-08 | Decay
20.46564 | 2.407768e-08 | 2.415924e-08 | Decay
20.56839 | 2.403695e-08 | 2.412992e-08 | Decay
20.67114 | 2.399627e-08 | 2.410086e-08 | Decay
20.77389 | 2.395561e-08 | 2.407205e-08 | Decay
20.87665 | 2.391429e-08 | 2.404349e-08 | Decay
20.9794 | 2.387282e-08 | 2.401517e-08 | Decay
21.08215 | 2.383581e-08 | 2.398709e-08 | Decay
21.1849 | 2.37993e-08 | 2.395925e-08 | Decay
21.28765 | 2.376263e-08 | 2.393164e-08 | Decay
21.3904 | 2.372586e-08 | 2.390426e-08 | Decay
21.49316 | 2.368754e-08 | 2.38771e-08 | Decay
21.59591 | 2.36495e-08 | 2.385016e-08 | Decay
21.69866 | 2.361314e-08 | 2.382343e-08 | Decay
21.80141 | 2.357656e-08 | 2.379692e-08 | Decay
21.90416 | 2.353923e-08 | 2.377062e-08 | Decay
22.00692 | 2.350317e-08 | 2.374452e-08 | Decay
22.10967 | 2.347005e-08 | 2.371862e-08 | Decay
22.21242 | 2.343762e-08 | 2.369293e-08 | Decay
22.31517 | 2.340633e-08 | 2.366742e-08 | Decay
22.41792 | 2.337319e-08 | 2.364212e-08 | Decay
22.52067 | 2.333793e-08 | 2.361699e-08 | Decay
22.62343 | 2.330424e-08 | 2.359206e-08 | Decay
22.72618 | 2.327189e-08 | 2.356731e-08 | Decay
22.82893 | 2.324014e-08 | 2.354274e-08 | Decay
22.93168 | 2.320877e-08 | 2.351835e-08 | Decay
23.03443 | 2.317566e-08 | 2.349413e-08 | Decay
23.13719 | 2.314184e-08 | 2.347008e-08 | Decay
23.23994 | 2.31105e-08 | 2.344621e-08 | Decay
23.34269 | 2.307985e-08 | 2.34225e-08 | Decay
23.44544 | 2.305121e-08 | 2.339896e-08 | Decay
23.54819 | 2.302287e-08 | 2.337558e-08 | Decay
23.65094 | 2.299414e-08 | 2.335236e-08 | Decay
23.7537 | 2.296537e-08 | 2.33293e-08 | Decay
23.85645 | 2.293591e-08 | 2.330639e-08 | Decay
23.9592 | 2.290644e-08 | 2.328364e-08 | Decay
24.06195 | 2.287684e-08 | 2.326103e-08 | Decay
24.1647 | 2.284731e-08 | 2.323858e-08 | Decay
24.26746 | 2.281808e-08 | 2.321628e-08 | Decay
24.37021 | 2.278945e-08 | 2.319411e-08 | Decay
24.47296 | 2.276246e-08 | 2.31721e-08 | Decay
24.57571 | 2.27349e-08 | 2.315022e-08 | Decay
24.67846 | 2.270631e-08 | 2.312848e-08 | Decay
24.78122 | 2.267779e-08 | 2.310688e-08 | Decay
24.88397 | 2.264934e-08 | 2.308542e-08 | Decay
24.98672 | 2.262192e-08 | 2.306409e-08 | Decay
25.08947 | 2.259545e-08 | 2.304289e-08 | Decay
25.19222 | 2.256976e-08 | 2.302182e-08 | Decay
25.29497 | 2.254458e-08 | 2.300088e-08 | Decay
25.39773 | 2.251701e-08 | 2.298007e-08 | Decay
25.50048 | 2.24883e-08 | 2.295939e-08 | Decay
25.60323 | 2.246294e-08 | 2.293882e-08 | Decay
25.70598 | 2.243867e-08 | 2.291838e-08 | Decay
25.80873 | 2.241339e-08 | 2.289806e-08 | Decay
25.91149 | 2.238792e-08 | 2.287786e-08 | Decay
26.01424 | 2.236425e-08 | 2.285778e-08 | Decay
26.11699 | 2.234073e-08 | 2.283781e-08 | Decay
26.21974 | 2.231769e-08 | 2.281796e-08 | Decay
26.32249 | 2.229434e-08 | 2.279822e-08 | Decay
26.42524 | 2.226739e-08 | 2.27786e-08 | Decay
26.528 | 2.224117e-08 | 2.275908e-08 | Decay
26.63075 | 2.221886e-08 | 2.273968e-08 | Decay
26.7335 | 2.2196e-08 | 2.272038e-08 | Decay
26.83625 | 2.217135e-08 | 2.270119e-08 | Decay
26.939 | 2.214697e-08 | 2.268211e-08 | Decay
27.04176 | 2.212317e-08 | 2.266313e-08 | Decay
27.14451 | 2.210002e-08 | 2.264425e-08 | Decay
27.24726 | 2.207784e-08 | 2.262548e-08 | Decay
27.35001 | 2.205578e-08 | 2.260681e-08 | Decay
27.45276 | 2.203384e-08 | 2.258823e-08 | Decay
27.55552 | 2.201159e-08 | 2.256976e-08 | Decay
27.65827 | 2.198911e-08 | 2.255139e-08 | Decay
27.76102 | 2.196669e-08 | 2.253311e-08 | Decay
27.86377 | 2.19443e-08 | 2.251492e-08 | Decay
27.96652 | 2.192299e-08 | 2.249683e-08 | Decay
28.06927 | 2.190208e-08 | 2.247884e-08 | Decay
28.17203 | 2.188354e-08 | 2.246093e-08 | Decay
28.27478 | 2.186558e-08 | 2.244312e-08 | Decay
28.37753 | 2.184419e-08 | 2.24254e-08 | Decay
28.48028 | 2.182236e-08 | 2.240777e-08 | Decay
28.58303 | 2.179952e-08 | 2.239023e-08 | Decay
28.68579 | 2.177679e-08 | 2.237277e-08 | Decay
28.78854 | 2.175679e-08 | 2.23554e-08 | Decay
28.89129 | 2.173681e-08 | 2.233812e-08 | Decay
28.99404 | 2.171694e-08 | 2.232092e-08 | Decay
29.09679 | 2.169702e-08 | 2.230381e-08 | Decay
29.19954 | 2.167694e-08 | 2.228678e-08 | Decay
29.3023 | 2.16577e-08 | 2.226983e-08 | Decay
29.40505 | 2.164051e-08 | 2.225297e-08 | Decay
29.5078 | 2.162235e-08 | 2.223618e-08 | Decay
29.61055 | 2.160257e-08 | 2.221948e-08 | Decay
29.7133 | 2.158224e-08 | 2.220285e-08 | Decay
29.81606 | 2.156124e-08 | 2.21863e-08 | Decay
29.91881 | 2.154131e-08 | 2.216983e-08 | Decay
30.02156 | 2.152231e-08 | 2.215344e-08 | Decay
30.12431 | 2.150516e-08 | 2.213712e-08 | Decay
30.22706 | 2.148917e-08 | 2.212088e-08 | Decay
30.32981 | 2.147191e-08 | 2.210472e-08 | Decay
30.43257 | 2.14541e-08 | 2.208862e-08 | Decay
30.53532 | 2.143504e-08 | 2.20726e-08 | Decay
30.63807 | 2.141561e-08 | 2.205666e-08 | Decay
30.74082 | 2.139701e-08 | 2.204078e-08 | Decay
30.84357 | 2.137855e-08 | 2.202498e-08 | Decay
30.94633 | 2.136072e-08 | 2.200924e-08 | Decay
31.04908 | 2.134289e-08 | 2.199358e-08 | Decay
31.15183 | 2.132281e-08 | 2.197799e-08 | Decay
31.25458 | 2.130325e-08 | 2.196246e-08 | Decay
31.35733 | 2.128846e-08 | 2.1947e-08 | Decay
31.46009 | 2.127335e-08 | 2.193161e-08 | Decay
31.56284 | 2.125674e-08 | 2.191629e-08 | Decay
31.66559 | 2.124038e-08 | 2.190103e-08 | Decay
31.76834 | 2.122475e-08 | 2.188584e-08 | Decay
31.87109 | 2.120836e-08 | 2.187072e-08 | Decay
31.97384 | 2.119051e-08 | 2.185565e-08 | Decay
32.0766 | 2.117282e-08 | 2.184066e-08 | Decay
32.17935 | 2.115537e-08 | 2.182572e-08 | Decay
32.2821 | 2.113824e-08 | 2.181085e-08 | Decay
32.38485 | 2.112144e-08 | 2.179604e-08 | Decay
32.4876 | 2.110531e-08 | 2.178129e-08 | Decay
32.59036 | 2.108967e-08 | 2.17666e-08 | Decay
32.69311 | 2.107414e-08 | 2.175198e-08 | Decay
32.79586 | 2.105868e-08 | 2.173741e-08 | Decay
32.89861 | 2.104292e-08 | 2.17229e-08 | Decay
33.00136 | 2.102706e-08 | 2.170845e-08 | Decay
33.10411 | 2.101343e-08 | 2.169407e-08 | Decay
33.20687 | 2.100028e-08 | 2.167973e-08 | Decay
33.30962 | 2.098679e-08 | 2.166546e-08 | Decay
33.41237 | 2.097327e-08 | 2.165124e-08 | Decay
33.51512 | 2.09569e-08 | 2.163708e-08 | Decay
33.61787 | 2.094066e-08 | 2.162298e-08 | Decay
33.72063 | 2.092687e-08 | 2.160893e-08 | Decay
33.82338 | 2.091265e-08 | 2.159494e-08 | Decay
33.92613 | 2.089592e-08 | 2.1581e-08 | Decay
34.02888 | 2.087937e-08 | 2.156712e-08 | Decay
34.13163 | 2.086344e-08 | 2.155329e-08 | Decay
34.23439 | 2.084894e-08 | 2.153951e-08 | Decay
34.33714 | 2.083763e-08 | 2.152579e-08 | Decay
34.43989 | 2.082489e-08 | 2.151211e-08 | Decay
34.54264 | 2.08099e-08 | 2.14985e-08 | Decay
34.64539 | 2.079482e-08 | 2.148493e-08 | Decay
34.74814 | 2.077966e-08 | 2.147141e-08 | Decay
34.8509 | 2.076601e-08 | 2.145795e-08 | Decay
34.95365 | 2.075361e-08 | 2.144454e-08 | Decay
35.0564 | 2.074153e-08 | 2.143117e-08 | Decay
35.15915 | 2.072963e-08 | 2.141786e-08 | Decay
35.2619 | 2.071671e-08 | 2.140459e-08 | Decay
35.36466 | 2.070337e-08 | 2.139138e-08 | Decay
35.46741 | 2.06897e-08 | 2.137821e-08 | Decay
35.57016 | 2.067594e-08 | 2.136509e-08 | Decay
35.67291 | 2.066273e-08 | 2.135202e-08 | Decay
35.77566 | 2.06496e-08 | 2.1339e-08 | Decay
35.87841 | 2.063433e-08 | 2.132602e-08 | Decay
35.98117 | 2.061901e-08 | 2.131309e-08 | Decay
36.08392 | 2.060542e-08 | 2.130021e-08 | Decay
36.18667 | 2.059171e-08 | 2.128738e-08 | Decay
36.28942 | 2.057707e-08 | 2.127458e-08 | Decay
36.39217 | 2.056298e-08 | 2.126184e-08 | Decay
36.49493 | 2.055113e-08 | 2.124914e-08 | Decay
36.59768 | 2.053877e-08 | 2.123648e-08 | Decay
36.70043 | 2.05251e-08 | 2.122387e-08 | Decay
36.80318 | 2.051177e-08 | 2.121131e-08 | Decay
36.90593 | 2.049905e-08 | 2.119879e-08 | Decay
37.00868 | 2.048674e-08 | 2.118631e-08 | Decay
37.11144 | 2.047497e-08 | 2.117387e-08 | Decay
37.21419 | 2.046363e-08 | 2.116148e-08 | Decay
37.31694 | 2.04527e-08 | 2.114913e-08 | Decay
37.41969 | 2.044194e-08 | 2.113682e-08 | Decay
37.52244 | 2.043129e-08 | 2.112455e-08 | Decay
37.6252 | 2.041898e-08 | 2.111233e-08 | Decay
37.72795 | 2.040588e-08 | 2.110015e-08 | Decay
37.8307 | 2.03944e-08 | 2.1088e-08 | Decay
37.93345 | 2.038342e-08 | 2.10759e-08 | Decay
38.0362 | 2.037132e-08 | 2.106384e-08 | Decay
38.13896 | 2.035902e-08 | 2.105182e-08 | Decay
38.24171 | 2.034661e-08 | 2.103984e-08 | Decay
38.34446 | 2.03342e-08 | 2.10279e-08 | Decay
38.44721 | 2.032042e-08 | 2.1016e-08 | Decay
38.54996 | 2.030695e-08 | 2.100414e-08 | Decay
38.65271 | 2.029686e-08 | 2.099232e-08 | Decay
38.75547 | 2.028647e-08 | 2.098053e-08 | Decay
38.85822 | 2.027466e-08 | 2.096879e-08 | Decay
38.96097 | 2.026284e-08 | 2.095708e-08 | Decay
39.06372 | 2.0251e-08 | 2.094541e-08 | Decay
39.16647 | 2.023925e-08 | 2.093378e-08 | Decay
39.26923 | 2.022766e-08 | 2.092218e-08 | Decay
39.37198 | 2.021632e-08 | 2.091063e-08 | Decay
39.47473 | 2.020534e-08 | 2.08991e-08 | Decay
39.57748 | 2.019454e-08 | 2.088762e-08 | Decay
39.68023 | 2.018394e-08 | 2.087617e-08 | Decay
39.78298 | 2.017351e-08 | 2.086476e-08 | Decay
39.88574 | 2.016319e-08 | 2.085339e-08 | Decay
39.98849 | 2.01518e-08 | 2.084205e-08 | Decay
40.09124 | 2.013983e-08 | 2.083074e-08 | Decay
40.19399 | 2.012965e-08 | 2.081947e-08 | Decay
40.29674 | 2.012013e-08 | 2.080824e-08 | Decay
40.3995 | 2.011047e-08 | 2.079704e-08 | Decay
40.50225 | 2.010077e-08 | 2.078587e-08 | Decay
40.605 | 2.008726e-08 | 2.077474e-08 | Decay
40.70775 | 2.00733e-08 | 2.076365e-08 | Decay
40.8105 | 2.006514e-08 | 2.075258e-08 | Decay
40.91325 | 2.005694e-08 | 2.074156e-08 | Decay
41.01601 | 2.004534e-08 | 2.073056e-08 | Decay
41.11876 | 2.003383e-08 | 2.07196e-08 | Decay
41.22151 | 2.002294e-08 | 2.070867e-08 | Decay
41.32426 | 2.001224e-08 | 2.069777e-08 | Decay
41.42701 | 2.000228e-08 | 2.068691e-08 | Decay
41.52977 | 1.999285e-08 | 2.067608e-08 | Decay
41.63252 | 1.998468e-08 | 2.066528e-08 | Decay
41.73527 | 1.997579e-08 | 2.065451e-08 | Decay
41.83802 | 1.996573e-08 | 2.064378e-08 | Decay
41.94077 | 1.99545e-08 | 2.063308e-08 | Decay
42.04353 | 1.99419e-08 | 2.06224e-08 | Decay
42.14628 | 1.993143e-08 | 2.061176e-08 | Decay
42.24903 | 1.992279e-08 | 2.060116e-08 | Decay
42.35178 | 1.991306e-08 | 2.059058e-08 | Decay
42.45453 | 1.990266e-08 | 2.058003e-08 | Decay
42.55728 | 1.989217e-08 | 2.056951e-08 | Decay
42.66004 | 1.988164e-08 | 2.055903e-08 | Decay
42.76279 | 1.987245e-08 | 2.054857e-08 | Decay
42.86554 | 1.986362e-08 | 2.053814e-08 | Decay
42.96829 | 1.985494e-08 | 2.052775e-08 | Decay
43.07104 | 1.984628e-08 | 2.051738e-08 | Decay
43.1738 | 1.983569e-08 | 2.050704e-08 | Decay
43.27655 | 1.982502e-08 | 2.049673e-08 | Decay
43.3793 | 1.981595e-08 | 2.048645e-08 | Decay
43.48205 | 1.980695e-08 | 2.04762e-08 | Decay
43.5848 | 1.979851e-08 | 2.046598e-08 | Decay
43.68755 | 1.979012e-08 | 2.045579e-08 | Decay
43.79031 | 1.978202e-08 | 2.044563e-08 | Decay
43.89306 | 1.977323e-08 | 2.043549e-08 | Decay
43.99581 | 1.976256e-08 | 2.042538e-08 | Decay
44.09856 | 1.975218e-08 | 2.04153e-08 | Decay
44.20131 | 1.974233e-08 | 2.040525e-08 | Decay
44.30407 | 1.973319e-08 | 2.039523e-08 | Decay
44.40682 | 1.972501e-08 | 2.038523e-08 | Decay
44.50957 | 1.971672e-08 | 2.037526e-08 | Decay
44.61232 | 1.970833e-08 | 2.036532e-08 | Decay
44.71507 | 1.970025e-08 | 2.03554e-08 | Decay
44.81783 | 1.969237e-08 | 2.034552e-08 | Decay
44.92058 | 1.968343e-08 | 2.033565e-08 | Decay
45.02333 | 1.967395e-08 | 2.032582e-08 | Decay
45.12608 | 1.966545e-08 | 2.031601e-08 | Decay
45.22883 | 1.965728e-08 | 2.030623e-08 | Decay
45.33158 | 1.964858e-08 | 2.029647e-08 | Decay
45.43434 | 1.963977e-08 | 2.028674e-08 | Decay
45.53709 | 1.963259e-08 | 2.027704e-08 | Decay
45.63984 | 1.962556e-08 | 2.026736e-08 | Decay
45.74259 | 1.961441e-08 | 2.025771e-08 | Decay
45.84534 | 1.960354e-08 | 2.024808e-08 | Decay
45.9481 | 1.959667e-08 | 2.023848e-08 | Decay
46.05085 | 1.958963e-08 | 2.02289e-08 | Decay
46.1536 | 1.958163e-08 | 2.021935e-08 | Decay
46.25635 | 1.957347e-08 | 2.020982e-08 | Decay
46.3591 | 1.956478e-08 | 2.020032e-08 | Decay
46.46185 | 1.955616e-08 | 2.019085e-08 | Decay
46.56461 | 1.954769e-08 | 2.018139e-08 | Decay
46.66736 | 1.953991e-08 | 2.017196e-08 | Decay
46.77011 | 1.953319e-08 | 2.016256e-08 | Decay
46.87286 | 1.952568e-08 | 2.015318e-08 | Decay
46.97561 | 1.95173e-08 | 2.014382e-08 | Decay
47.07837 | 1.950941e-08 | 2.013449e-08 | Decay
47.18112 | 1.950191e-08 | 2.012518e-08 | Decay
47.28387 | 1.949456e-08 | 2.01159e-08 | Decay
47.38662 | 1.948729e-08 | 2.010664e-08 | Decay
47.48937 | 1.947995e-08 | 2.00974e-08 | Decay
47.59212 | 1.947258e-08 | 2.008819e-08 | Decay
47.69488 | 1.946531e-08 | 2.007899e-08 | Decay
47.79763 | 1.945806e-08 | 2.006983e-08 | Decay
47.90038 | 1.945034e-08 | 2.006068e-08 | Decay
48.00313 | 1.944254e-08 | 2.005156e-08 | Decay
48.10588 | 1.943447e-08 | 2.004246e-08 | Decay
48.20864 | 1.94264e-08 | 2.003338e-08 | Decay
48.31139 | 1.941874e-08 | 2.002433e-08 | Decay
48.41414 | 1.941115e-08 | 2.001529e-08 | Decay
48.51689 | 1.940404e-08 | 2.000628e-08 | Decay
48.61964 | 1.939708e-08 | 1.999729e-08 | Decay
48.7224 | 1.939073e-08 | 1.998833e-08 | Decay
48.82515 | 1.938388e-08 | 1.997938e-08 | Decay
48.9279 | 1.937579e-08 | 1.997046e-08 | Decay
49.03065 | 1.936877e-08 | 1.996156e-08 | Decay
49.1334 | 1.936359e-08 | 1.995268e-08 | Decay
49.23615 | 1.935674e-08 | 1.994382e-08 | Decay
49.33891 | 1.934781e-08 | 1.993499e-08 | Decay
49.44166 | 1.933983e-08 | 1.992617e-08 | Decay
49.54441 | 1.933272e-08 | 1.991738e-08 | Decay
49.64716 | 1.932684e-08 | 1.99086e-08 | Decay
49.74991 | 1.932176e-08 | 1.989985e-08 | Decay
49.85267 | 1.931429e-08 | 1.989112e-08 | Decay
49.95542 | 1.930574e-08 | 1.988241e-08 | Decay
50.05817 | 1.929757e-08 | 1.987372e-08 | Decay
50.16092 | 1.928952e-08 | 1.986505e-08 | Decay
50.26367 | 1.92841e-08 | 1.98564e-08 | Decay
50.36642 | 1.927916e-08 | 1.984777e-08 | Decay
50.46918 | 1.927318e-08 | 1.983916e-08 | Decay
50.57193 | 1.926712e-08 | 1.983057e-08 | Decay
50.67468 | 1.925959e-08 | 1.982201e-08 | Decay
50.77743 | 1.92521e-08 | 1.981346e-08 | Decay
50.88018 | 1.924508e-08 | 1.980493e-08 | Decay
50.98294 | 1.923801e-08 | 1.979642e-08 | Decay
51.08569 | 1.923072e-08 | 1.978793e-08 | Decay
51.18844 | 1.922351e-08 | 1.977946e-08 | Decay
51.29119 | 1.921658e-08 | 1.977101e-08 | Decay
51.39394 | 1.920995e-08 | 1.976258e-08 | Decay
51.49669 | 1.920392e-08 | 1.975417e-08 | Decay
51.59945 | 1.919767e-08 | 1.974578e-08 | Decay
51.7022 | 1.919111e-08 | 1.97374e-08 | Decay
51.80495 | 1.918552e-08 | 1.972905e-08 | Decay
51.9077 | 1.918092e-08 | 1.972071e-08 | Decay
52.01045 | 1.917427e-08 | 1.97124e-08 | Decay
52.11321 | 1.916613e-08 | 1.97041e-08 | Decay
52.21596 | 1.91597e-08 | 1.969582e-08 | Decay
52.31871 | 1.915416e-08 | 1.968756e-08 | Decay
52.42146 | 1.91478e-08 | 1.967932e-08 | Decay
52.52421 | 1.914114e-08 | 1.96711e-08 | Decay
52.62697 | 1.913513e-08 | 1.966289e-08 | Decay
52.72972 | 1.912927e-08 | 1.96547e-08 | Decay
52.83247 | 1.912199e-08 | 1.964653e-08 | Decay
52.93522 | 1.911454e-08 | 1.963838e-08 | Decay
53.03797 | 1.910879e-08 | 1.963025e-08 | Decay
53.14072 | 1.910317e-08 | 1.962214e-08 | Decay
53.24348 | 1.909923e-08 | 1.961404e-08 | Decay
53.34623 | 1.909475e-08 | 1.960596e-08 | Decay
53.44898 | 1.908709e-08 | 1.95979e-08 | Decay
53.55173 | 1.907977e-08 | 1.958986e-08 | Decay
53.65448 | 1.907363e-08 | 1.958183e-08 | Decay
53.75724 | 1.906684e-08 | 1.957382e-08 | Decay
53.85999 | 1.905858e-08 | 1.956583e-08 | Decay
53.96274 | 1.905181e-08 | 1.955786e-08 | Decay
54.06549 | 1.904744e-08 | 1.95499e-08 | Decay
54.16824 | 1.904186e-08 | 1.954196e-08 | Decay
54.27099 | 1.903491e-08 | 1.953404e-08 | Decay
54.37375 | 1.902942e-08 | 1.952613e-08 | Decay
54.4765 | 1.902514e-08 | 1.951824e-08 | Decay
54.57925 | 1.901919e-08 | 1.951037e-08 | Decay
54.682 | 1.901224e-08 | 1.950252e-08 | Decay
54.78475 | 1.900638e-08 | 1.949468e-08 | Decay
54.88751 | 1.900097e-08 | 1.948686e-08 | Decay
54.99026 | 1.899628e-08 | 1.947905e-08 | Decay
55.09301 | 1.899178e-08 | 1.947126e-08 | Decay
55.19576 | 1.89848e-08 | 1.946349e-08 | Decay
55.29851 | 1.897746e-08 | 1.945573e-08 | Decay
55.40127 | 1.897073e-08 | 1.9448e-08 | Decay
55.50402 | 1.896412e-08 | 1.944027e-08 | Decay
55.60677 | 1.896008e-08 | 1.943256e-08 | Decay
55.70952 | 1.89558e-08 | 1.942487e-08 | Decay
55.81227 | 1.894969e-08 | 1.94172e-08 | Decay
55.91502 | 1.894378e-08 | 1.940954e-08 | Decay
56.01778 | 1.893867e-08 | 1.94019e-08 | Decay
56.12053 | 1.893364e-08 | 1.939427e-08 | Decay
56.22328 | 1.892882e-08 | 1.938666e-08 | Decay
56.32603 | 1.892347e-08 | 1.937906e-08 | Decay
56.42878 | 1.891715e-08 | 1.937148e-08 | Decay
56.53154 | 1.891106e-08 | 1.936391e-08 | Decay
56.63429 | 1.890528e-08 | 1.935636e-08 | Decay
56.73704 | 1.889975e-08 | 1.934883e-08 | Decay
56.83979 | 1.889446e-08 | 1.934131e-08 | Decay
56.94254 | 1.888967e-08 | 1.933381e-08 | Decay
57.04529 | 1.88852e-08 | 1.932632e-08 | Decay
57.14805 | 1.887962e-08 | 1.931885e-08 | Decay
57.2508 | 1.887349e-08 | 1.931139e-08 | Decay
57.35355 | 1.886763e-08 | 1.930394e-08 | Decay
57.4563 | 1.886184e-08 | 1.929652e-08 | Decay
57.55905 | 1.885753e-08 | 1.92891e-08 | Decay
57.66181 | 1.885349e-08 | 1.92817e-08 | Decay
57.76456 | 1.884878e-08 | 1.927432e-08 | Decay
57.86731 | 1.884401e-08 | 1.926695e-08 | Decay
57.97006 | 1.883753e-08 | 1.92596e-08 | Decay
58.07281 | 1.883126e-08 | 1.925226e-08 | Decay
58.17556 | 1.882726e-08 | 1.924493e-08 | Decay
58.27832 | 1.882306e-08 | 1.923762e-08 | Decay
58.38107 | 1.881782e-08 | 1.923033e-08 | Decay
58.48382 | 1.881228e-08 | 1.922304e-08 | Decay
58.58657 | 1.88058e-08 | 1.921578e-08 | Decay
58.68932 | 1.880003e-08 | 1.920852e-08 | Decay
58.79208 | 1.87957e-08 | 1.920129e-08 | Decay
58.89483 | 1.879084e-08 | 1.919406e-08 | Decay
58.99758 | 1.87852e-08 | 1.918685e-08 | Decay
59.10033 | 1.878052e-08 | 1.917965e-08 | Decay
59.20308 | 1.877685e-08 | 1.917247e-08 | Decay
59.30584 | 1.87725e-08 | 1.91653e-08 | Decay
59.40859 | 1.876763e-08 | 1.915815e-08 | Decay
59.51134 | 1.876253e-08 | 1.9151e-08 | Decay
59.61409 | 1.87573e-08 | 1.914388e-08 | Decay
59.71684 | 1.875151e-08 | 1.913676e-08 | Decay
59.81959 | 1.87455e-08 | 1.912966e-08 | Decay
59.92235 | 1.87409e-08 | 1.912258e-08 | Decay
60.0251 | 1.873662e-08 | 1.91155e-08 | Decay
60.12785 | 1.873137e-08 | 1.910844e-08 | Decay
60.2306 | 1.8726e-08 | 1.91014e-08 | Decay
60.33335 | 1.872148e-08 | 1.909437e-08 | Decay
60.43611 | 1.871704e-08 | 1.908735e-08 | Decay
60.53886 | 1.871379e-08 | 1.908034e-08 | Decay
60.64161 | 1.871017e-08 | 1.907335e-08 | Decay
60.74436 | 1.870414e-08 | 1.906637e-08 | Decay
60.84711 | 1.869815e-08 | 1.90594e-08 | Decay
60.94986 | 1.869233e-08 | 1.905245e-08 | Decay
61.05262 | 1.86868e-08 | 1.904551e-08 | Decay
61.15537 | 1.868195e-08 | 1.903858e-08 | Decay
61.25812 | 1.867686e-08 | 1.903167e-08 | Decay
61.36087 | 1.867136e-08 | 1.902476e-08 | Decay
61.46362 | 1.866661e-08 | 1.901788e-08 | Decay
61.56638 | 1.866277e-08 | 1.9011e-08 | Decay
61.66913 | 1.865883e-08 | 1.900414e-08 | Decay
61.77188 | 1.865481e-08 | 1.899729e-08 | Decay
61.87463 | 1.865072e-08 | 1.899045e-08 | Decay
61.97738 | 1.86466e-08 | 1.898362e-08 | Decay
62.08014 | 1.864219e-08 | 1.897681e-08 | Decay
62.18289 | 1.863767e-08 | 1.897001e-08 | Decay
62.28564 | 1.863483e-08 | 1.896322e-08 | Decay
62.38839 | 1.863246e-08 | 1.895645e-08 | Decay
62.49114 | 1.86277e-08 | 1.894968e-08 | Decay
62.59389 | 1.862255e-08 | 1.894293e-08 | Decay
62.69665 | 1.861726e-08 | 1.893619e-08 | Decay
62.7994 | 1.861201e-08 | 1.892947e-08 | Decay
62.90215 | 1.860872e-08 | 1.892275e-08 | Decay
63.0049 | 1.860531e-08 | 1.891605e-08 | Decay
63.10765 | 1.860078e-08 | 1.890936e-08 | Decay
63.21041 | 1.859614e-08 | 1.890268e-08 | Decay
63.31316 | 1.859102e-08 | 1.889602e-08 | Decay
63.41591 | 1.85858e-08 | 1.888937e-08 | Decay
63.51866 | 1.858029e-08 | 1.888272e-08 | Decay
63.62141 | 1.857534e-08 | 1.887609e-08 | Decay
63.72416 | 1.857146e-08 | 1.886948e-08 | Decay
63.82692 | 1.856831e-08 | 1.886287e-08 | Decay
63.92967 | 1.856616e-08 | 1.885627e-08 | Decay
64.03242 | 1.856155e-08 | 1.884969e-08 | Decay
64.13517 | 1.855456e-08 | 1.884312e-08 | Decay
64.23792 | 1.854848e-08 | 1.883656e-08 | Decay
64.34068 | 1.854304e-08 | 1.883001e-08 | Decay
64.44343 | 1.853764e-08 | 1.882348e-08 | Decay
64.54618 | 1.853225e-08 | 1.881695e-08 | Decay
64.64893 | 1.852811e-08 | 1.881044e-08 | Decay
64.75168 | 1.852439e-08 | 1.880394e-08 | Decay
64.85443 | 1.852133e-08 | 1.879744e-08 | Decay
64.95719 | 1.851841e-08 | 1.879097e-08 | Decay
65.05994 | 1.85148e-08 | 1.87845e-08 | Decay
65.16269 | 1.851112e-08 | 1.877804e-08 | Decay
65.26544 | 1.850813e-08 | 1.877159e-08 | Decay
65.36819 | 1.850505e-08 | 1.876516e-08 | Decay
65.47095 | 1.850073e-08 | 1.875874e-08 | Decay
65.5737 | 1.849641e-08 | 1.875232e-08 | Decay
65.67645 | 1.849202e-08 | 1.874592e-08 | Decay
65.7792 | 1.848783e-08 | 1.873953e-08 | Decay
65.88195 | 1.848431e-08 | 1.873315e-08 | Decay
65.98471 | 1.848059e-08 | 1.872679e-08 | Decay
66.08746 | 1.847643e-08 | 1.872043e-08 | Decay
66.19021 | 1.847238e-08 | 1.871408e-08 | Decay
66.29296 | 1.84685e-08 | 1.870775e-08 | Decay
66.39571 | 1.846424e-08 | 1.870142e-08 | Decay
66.49846 | 1.845955e-08 | 1.869511e-08 | Decay
66.60122 | 1.845649e-08 | 1.86888e-08 | Decay
66.70397 | 1.845474e-08 | 1.868251e-08 | Decay
66.80672 | 1.845142e-08 | 1.867623e-08 | Decay
66.90947 | 1.844721e-08 | 1.866996e-08 | Decay
67.01222 | 1.844359e-08 | 1.86637e-08 | Decay
67.11498 | 1.84402e-08 | 1.865745e-08 | Decay
67.21773 | 1.843522e-08 | 1.865121e-08 | Decay
67.32048 | 1.842983e-08 | 1.864498e-08 | Decay
67.42323 | 1.842777e-08 | 1.863876e-08 | Decay
67.52598 | 1.842616e-08 | 1.863255e-08 | Decay
67.62873 | 1.842175e-08 | 1.862635e-08 | Decay
67.73149 | 1.841725e-08 | 1.862016e-08 | Decay
67.83424 | 1.841331e-08 | 1.861398e-08 | Decay
67.93699 | 1.840926e-08 | 1.860782e-08 | Decay
68.03974 | 1.84043e-08 | 1.860166e-08 | Decay
68.14249 | 1.840009e-08 | 1.859551e-08 | Decay
68.24525 | 1.839879e-08 | 1.858938e-08 | Decay
68.348 | 1.839644e-08 | 1.858325e-08 | Decay
68.45075 | 1.839145e-08 | 1.857713e-08 | Decay
68.5535 | 1.83871e-08 | 1.857103e-08 | Decay
68.65625 | 1.838392e-08 | 1.856493e-08 | Decay
68.759 | 1.838085e-08 | 1.855884e-08 | Decay
68.86176 | 1.837793e-08 | 1.855277e-08 | Decay
68.96451 | 1.837464e-08 | 1.85467e-08 | Decay
69.06726 | 1.837102e-08 | 1.854064e-08 | Decay
69.17001 | 1.836732e-08 | 1.85346e-08 | Decay
69.27276 | 1.836355e-08 | 1.852856e-08 | Decay
69.37552 | 1.835974e-08 | 1.852253e-08 | Decay
69.47827 | 1.835592e-08 | 1.851651e-08 | Decay
69.58102 | 1.835341e-08 | 1.851051e-08 | Decay
69.68377 | 1.83513e-08 | 1.850451e-08 | Decay
69.78652 | 1.83463e-08 | 1.849852e-08 | Decay
69.88928 | 1.834078e-08 | 1.849254e-08 | Decay
69.99203 | 1.833948e-08 | 1.848657e-08 | Decay
70.09478 | 1.833846e-08 | 1.848061e-08 | Decay
70.19753 | 1.833142e-08 | 1.847466e-08 | Decay
70.30028 | 1.832489e-08 | 1.846872e-08 | Decay
70.40303 | 1.832345e-08 | 1.846279e-08 | Decay
70.50579 | 1.8322e-08 | 1.845687e-08 | Decay
70.60854 | 1.832056e-08 | 1.845095e-08 | Decay
70.71129 | 1.831858e-08 | 1.844505e-08 | Decay
70.81404 | 1.831499e-08 | 1.843916e-08 | Decay
70.91679 | 1.831108e-08 | 1.843327e-08 | Decay
71.01955 | 1.830653e-08 | 1.84274e-08 | Decay
71.1223 | 1.830259e-08 | 1.842153e-08 | Decay
71.22505 | 1.829949e-08 | 1.841568e-08 | Decay
71.3278 | 1.829716e-08 | 1.840983e-08 | Decay
71.43055 | 1.82956e-08 | 1.840399e-08 | Decay
71.5333 | 1.829317e-08 | 1.839816e-08 | Decay
71.63606 | 1.829011e-08 | 1.839234e-08 | Decay
71.73881 | 1.8287e-08 | 1.838653e-08 | Decay
71.84156 | 1.828389e-08 | 1.838073e-08 | Decay
71.94431 | 1.828028e-08 | 1.837494e-08 | Decay
72.04706 | 1.827649e-08 | 1.836915e-08 | Decay
72.14982 | 1.827314e-08 | 1.836338e-08 | Decay
72.25257 | 1.826987e-08 | 1.835761e-08 | Decay
72.35532 | 1.826555e-08 | 1.835186e-08 | Decay
72.45807 | 1.82611e-08 | 1.834611e-08 | Decay
72.56082 | 1.825897e-08 | 1.834037e-08 | Decay
72.66358 | 1.825688e-08 | 1.833464e-08 | Decay
72.76633 | 1.825489e-08 | 1.832892e-08 | Decay
72.86908 | 1.825263e-08 | 1.83232e-08 | Decay
72.97183 | 1.824868e-08 | 1.83175e-08 | Decay
73.07458 | 1.824521e-08 | 1.83118e-08 | Decay
73.17733 | 1.824342e-08 | 1.830612e-08 | Decay
73.28009 | 1.824162e-08 | 1.830044e-08 | Decay
73.38284 | 1.823977e-08 | 1.829477e-08 | Decay
73.48559 | 1.823727e-08 | 1.828911e-08 | Decay
73.58834 | 1.823373e-08 | 1.828346e-08 | Decay
73.69109 | 1.823023e-08 | 1.827782e-08 | Decay
73.79385 | 1.82268e-08 | 1.827218e-08 | Decay
73.8966 | 1.822372e-08 | 1.826655e-08 | Decay
73.99935 | 1.822095e-08 | 1.826094e-08 | Decay
74.1021 | 1.82188e-08 | 1.825533e-08 | Decay
74.20485 | 1.821702e-08 | 1.824973e-08 | Decay
74.3076 | 1.821389e-08 | 1.824413e-08 | Decay
74.41036 | 1.821021e-08 | 1.823855e-08 | Decay
74.51311 | 1.820707e-08 | 1.823297e-08 | Decay
74.61586 | 1.820408e-08 | 1.822741e-08 | Decay
74.71861 | 1.820088e-08 | 1.822185e-08 | Decay
74.82136 | 1.819764e-08 | 1.82163e-08 | Decay
74.92412 | 1.819429e-08 | 1.821075e-08 | Decay
75.02687 | 1.819101e-08 | 1.820522e-08 | Decay
75.12962 | 1.819032e-08 | 1.819969e-08 | Decay
75.23237 | 1.818926e-08 | 1.819417e-08 | Decay
75.33512 | 1.81852e-08 | 1.818866e-08 | Decay
75.43787 | 1.818133e-08 | 1.818316e-08 | Decay
75.54063 | 1.817833e-08 | 1.817767e-08 | Decay
75.64338 | 1.817574e-08 | 1.817218e-08 | Decay
75.74613 | 1.817426e-08 | 1.816671e-08 | Decay
75.84888 | 1.817271e-08 | 1.816124e-08 | Decay
75.95163 | 1.8171e-08 | 1.815578e-08 | Decay
76.05439 | 1.816838e-08 | 1.815032e-08 | Decay
76.15714 | 1.816456e-08 | 1.814488e-08 | Decay
76.25989 | 1.81617e-08 | 1.813944e-08 | Decay
76.36264 | 1.815975e-08 | 1.813401e-08 | Decay
76.46539 | 1.81567e-08 | 1.812859e-08 | Decay
76.56815 | 1.815292e-08 | 1.812317e-08 | Decay
76.6709 | 1.81498e-08 | 1.811777e-08 | Decay
76.77365 | 1.814702e-08 | 1.811237e-08 | Decay
76.8764007 | 1.814436e-08 | 1.810698e-08 | Decay
76.97915 | 1.814174e-08 | 1.81016e-08 | Decay
77.0819 | 1.813925e-08 | 1.809622e-08 | Decay
77.18466 | 1.813678e-08 | 1.809086e-08 | Decay
77.28741 | 1.813523e-08 | 1.80855e-08 | Decay
77.39016 | 1.813377e-08 | 1.808015e-08 | Decay
77.49291 | 1.813214e-08 | 1.80748e-08 | Decay
77.59566 | 1.813042e-08 | 1.806947e-08 | Decay
77.69842 | 1.812774e-08 | 1.806414e-08 | Decay
77.80117 | 1.812476e-08 | 1.805882e-08 | Decay
77.90392 | 1.812019e-08 | 1.80535e-08 | Decay
78.00667 | 1.811603e-08 | 1.80482e-08 | Decay
78.10942 | 1.811317e-08 | 1.80429e-08 | Decay
78.21217 | 1.811134e-08 | 1.803761e-08 | Decay
78.31493 | 1.811167e-08 | 1.803232e-08 | Decay
78.41768 | 1.811055e-08 | 1.802705e-08 | Decay
78.52043 | 1.810725e-08 | 1.802178e-08 | Decay
78.62318 | 1.810439e-08 | 1.801652e-08 | Decay
78.72593 | 1.810197e-08 | 1.801127e-08 | Decay
78.82869 | 1.809963e-08 | 1.800602e-08 | Decay
78.93144 | 1.809733e-08 | 1.800078e-08 | Decay
79.03419 | 1.809574e-08 | 1.799555e-08 | Decay
79.13694 | 1.809454e-08 | 1.799033e-08 | Decay
79.23969 | 1.809242e-08 | 1.798511e-08 | Decay
79.34244 | 1.808996e-08 | 1.79799e-08 | Decay
79.4452 | 1.80862e-08 | 1.79747e-08 | Decay
79.54795 | 1.808212e-08 | 1.79695e-08 | Decay
79.6507 | 1.808009e-08 | 1.796431e-08 | Decay
79.75345 | 1.807832e-08 | 1.795913e-08 | Decay
79.8562 | 1.807571e-08 | 1.795396e-08 | Decay
79.95896 | 1.807312e-08 | 1.79488e-08 | Decay
80.06171 | 1.807115e-08 | 1.794364e-08 | Decay
80.16446 | 1.806921e-08 | 1.793848e-08 | Decay
80.26721 | 1.806743e-08 | 1.793334e-08 | Decay
80.36996 | 1.806566e-08 | 1.79282e-08 | Decay
80.47272 | 1.806388e-08 | 1.792307e-08 | Decay
80.57547 | 1.806181e-08 | 1.791795e-08 | Decay
80.67822 | 1.805901e-08 | 1.791283e-08 | Decay
80.78097 | 1.805672e-08 | 1.790772e-08 | Decay
80.88372 | 1.805529e-08 | 1.790262e-08 | Decay
80.98647 | 1.805396e-08 | 1.789752e-08 | Decay
81.08923 | 1.805275e-08 | 1.789244e-08 | Decay
81.19198 | 1.805008e-08 | 1.788735e-08 | Decay
81.29473 | 1.804613e-08 | 1.788228e-08 | Decay
81.39748 | 1.804311e-08 | 1.787721e-08 | Decay
81.50023 | 1.804068e-08 | 1.787215e-08 | Decay
81.60299 | 1.803846e-08 | 1.78671e-08 | Decay
81.70574 | 1.803633e-08 | 1.786205e-08 | Decay
81.80849 | 1.80354e-08 | 1.785701e-08 | Decay
81.91124 | 1.803482e-08 | 1.785197e-08 | Decay
82.01399 | 1.803288e-08 | 1.784695e-08 | Decay
82.11674 | 1.80307e-08 | 1.784193e-08 | Decay
82.2195 | 1.802751e-08 | 1.783691e-08 | Decay
82.32225 | 1.802427e-08 | 1.783191e-08 | Decay
82.425 | 1.802282e-08 | 1.782691e-08 | Decay
82.52775 | 1.802129e-08 | 1.782192e-08 | Decay
82.6305 | 1.801908e-08 | 1.781693e-08 | Decay
82.73326 | 1.80173e-08 | 1.781195e-08 | Decay
82.83601 | 1.801744e-08 | 1.780698e-08 | Decay
82.93876 | 1.801721e-08 | 1.780201e-08 | Decay
83.04151 | 1.801594e-08 | 1.779705e-08 | Decay
83.14426 | 1.801378e-08 | 1.77921e-08 | Decay
83.24702 | 1.800993e-08 | 1.778715e-08 | Decay
83.34977 | 1.800685e-08 | 1.778221e-08 | Decay
83.45252 | 1.800485e-08 | 1.777727e-08 | Decay
83.55527 | 1.800297e-08 | 1.777235e-08 | Decay
83.65802 | 1.800123e-08 | 1.776743e-08 | Decay
83.76077 | 1.799934e-08 | 1.776251e-08 | Decay
83.86353 | 1.799734e-08 | 1.77576e-08 | Decay
83.96628 | 1.799541e-08 | 1.77527e-08 | Decay
84.06903 | 1.799351e-08 | 1.774781e-08 | Decay
84.17178 | 1.799142e-08 | 1.774292e-08 | Decay
84.27453 | 1.798926e-08 | 1.773804e-08 | Decay
84.37729 | 1.798729e-08 | 1.773316e-08 | Decay
84.48004 | 1.798535e-08 | 1.772829e-08 | Decay
84.58279 | 1.798334e-08 | 1.772343e-08 | Decay
84.68554 | 1.798131e-08 | 1.771857e-08 | Decay
84.78829 | 1.798101e-08 | 1.771372e-08 | Decay
84.89104 | 1.798067e-08 | 1.770888e-08 | Decay
84.9938 | 1.797931e-08 | 1.770404e-08 | Decay
85.09655 | 1.797792e-08 | 1.769921e-08 | Decay
85.1993 | 1.797632e-08 | 1.769438e-08 | Decay
85.30205 | 1.797428e-08 | 1.768957e-08 | Decay
85.4048 | 1.797078e-08 | 1.768475e-08 | Decay
85.50756 | 1.796828e-08 | 1.767995e-08 | Decay
85.61031 | 1.796803e-08 | 1.767515e-08 | Decay
85.71306 | 1.796622e-08 | 1.767035e-08 | Decay
85.81581 | 1.796194e-08 | 1.766556e-08 | Decay
85.91856 | 1.795931e-08 | 1.766078e-08 | Decay
86.02131 | 1.795855e-08 | 1.765601e-08 | Decay
86.12407 | 1.795745e-08 | 1.765124e-08 | Decay
86.22682 | 1.795608e-08 | 1.764647e-08 | Decay
86.32957 | 1.795455e-08 | 1.764171e-08 | Decay
86.43232 | 1.795292e-08 | 1.763696e-08 | Decay
86.53507 | 1.795184e-08 | 1.763222e-08 | Decay
86.63783 | 1.7951e-08 | 1.762748e-08 | Decay
86.74058 | 1.794808e-08 | 1.762275e-08 | Decay
86.84333 | 1.794462e-08 | 1.761802e-08 | Decay
86.94608 | 1.794334e-08 | 1.76133e-08 | Decay
87.04883 | 1.794236e-08 | 1.760858e-08 | Decay
87.15159 | 1.794194e-08 | 1.760387e-08 | Decay
87.25434 | 1.794148e-08 | 1.759917e-08 | Decay
87.35709 | 1.793914e-08 | 1.759447e-08 | Decay
87.45984 | 1.793683e-08 | 1.758978e-08 | Decay
87.56259 | 1.793487e-08 | 1.758509e-08 | Decay
87.66534 | 1.793302e-08 | 1.758041e-08 | Decay
87.7681 | 1.793163e-08 | 1.757574e-08 | Decay
87.87085 | 1.793025e-08 | 1.757107e-08 | Decay
87.9736 | 1.792894e-08 | 1.756641e-08 | Decay
88.07635 | 1.79281e-08 | 1.756175e-08 | Decay
88.1791 | 1.792813e-08 | 1.75571e-08 | Decay
88.28186 | 1.792737e-08 | 1.755246e-08 | Decay
88.38461 | 1.792562e-08 | 1.754782e-08 | Decay
88.48736 | 1.792347e-08 | 1.754318e-08 | Decay
88.59011 | 1.792095e-08 | 1.753855e-08 | Decay
88.69286 | 1.79174e-08 | 1.753393e-08 | Decay
88.79561 | 1.791317e-08 | 1.752932e-08 | Decay
88.89837 | 1.791285e-08 | 1.752471e-08 | Decay
89.00112 | 1.791437e-08 | 1.75201e-08 | Decay
89.10387 | 1.791259e-08 | 1.75155e-08 | Decay
89.20662 | 1.790978e-08 | 1.751091e-08 | Decay
89.30937 | 1.790826e-08 | 1.750632e-08 | Decay
89.41213 | 1.790699e-08 | 1.750174e-08 | Decay
89.51488 | 1.790449e-08 | 1.749716e-08 | Decay
89.61763 | 1.79019e-08 | 1.749259e-08 | Decay
89.72038 | 1.790191e-08 | 1.748802e-08 | Decay
89.82313 | 1.79018e-08 | 1.748346e-08 | Decay
89.92589 | 1.790034e-08 | 1.747891e-08 | Decay
90.02864 | 1.789903e-08 | 1.747436e-08 | Decay
90.13139 | 1.78984e-08 | 1.746982e-08 | Decay
90.23414 | 1.789756e-08 | 1.746528e-08 | Decay
90.33689 | 1.789606e-08 | 1.746075e-08 | Decay
90.43964 | 1.789414e-08 | 1.745622e-08 | Decay
90.5424 | 1.789135e-08 | 1.74517e-08 | Decay
90.64515 | 1.788896e-08 | 1.744718e-08 | Decay
90.7479 | 1.788718e-08 | 1.744267e-08 | Decay
90.85065 | 1.788534e-08 | 1.743817e-08 | Decay
90.9534 | 1.788344e-08 | 1.743367e-08 | Decay
91.05616 | 1.788281e-08 | 1.742918e-08 | Decay
91.15891 | 1.788315e-08 | 1.742469e-08 | Decay
91.26166 | 1.788266e-08 | 1.74202e-08 | Decay
91.36441 | 1.788173e-08 | 1.741573e-08 | Decay
91.46716 | 1.788007e-08 | 1.741125e-08 | Decay
91.56991 | 1.787814e-08 | 1.740679e-08 | Decay
91.67267 | 1.787612e-08 | 1.740233e-08 | Decay
91.77542 | 1.787408e-08 | 1.739787e-08 | Decay
91.87817 | 1.787317e-08 | 1.739342e-08 | Decay
91.98092 | 1.78724e-08 | 1.738897e-08 | Decay
92.08367 | 1.787175e-08 | 1.738453e-08 | Decay
92.18643 | 1.787108e-08 | 1.73801e-08 | Decay
92.28918 | 1.787017e-08 | 1.737567e-08 | Decay
92.39193 | 1.786926e-08 | 1.737124e-08 | Decay
92.49468 | 1.786833e-08 | 1.736682e-08 | Decay
92.59743 | 1.786689e-08 | 1.736241e-08 | Decay
92.70018 | 1.786363e-08 | 1.7358e-08 | Decay
92.80294 | 1.786089e-08 | 1.735359e-08 | Decay
92.90569 | 1.785937e-08 | 1.73492e-08 | Decay
93.00844 | 1.785894e-08 | 1.73448e-08 | Decay
93.11119 | 1.786033e-08 | 1.734041e-08 | Decay
93.21394 | 1.786006e-08 | 1.733603e-08 | Decay
93.3167 | 1.785783e-08 | 1.733165e-08 | Decay
93.41945 | 1.785599e-08 | 1.732728e-08 | Decay
93.5222 | 1.785451e-08 | 1.732291e-08 | Decay
93.62495 | 1.785295e-08 | 1.731855e-08 | Decay
93.7277 | 1.785132e-08 | 1.731419e-08 | Decay
93.83046 | 1.784985e-08 | 1.730984e-08 | Decay
93.93321 | 1.784844e-08 | 1.730549e-08 | Decay
94.03596 | 1.78472e-08 | 1.730115e-08 | Decay
94.13871 | 1.784601e-08 | 1.729681e-08 | Decay
94.24146 | 1.784321e-08 | 1.729248e-08 | Decay
94.34421 | 1.784016e-08 | 1.728815e-08 | Decay
94.44697 | 1.784057e-08 | 1.728383e-08 | Decay
94.54972 | 1.784117e-08 | 1.727951e-08 | Decay
94.65247 | 1.784053e-08 | 1.72752e-08 | Decay
94.75522 | 1.783961e-08 | 1.727089e-08 | Decay
94.85797 | 1.783632e-08 | 1.726659e-08 | Decay
94.96073 | 1.783359e-08 | 1.726229e-08 | Decay
95.06348 | 1.783333e-08 | 1.7258e-08 | Decay
95.16623 | 1.783327e-08 | 1.725371e-08 | Decay
95.26898 | 1.783376e-08 | 1.724943e-08 | Decay
95.37173 | 1.783421e-08 | 1.724515e-08 | Decay
95.47448 | 1.783459e-08 | 1.724088e-08 | Decay
95.57724 | 1.78336e-08 | 1.723661e-08 | Decay
95.67999 | 1.783075e-08 | 1.723235e-08 | Decay
95.78274 | 1.78283e-08 | 1.722809e-08 | Decay
95.88549 | 1.782624e-08 | 1.722384e-08 | Decay
95.98824 | 1.78253e-08 | 1.721959e-08 | Decay
96.091 | 1.782514e-08 | 1.721535e-08 | Decay
96.19375 | 1.782517e-08 | 1.721111e-08 | Decay
96.2965 | 1.782529e-08 | 1.720687e-08 | Decay
96.39925 | 1.782306e-08 | 1.720265e-08 | Decay
96.502 | 1.782004e-08 | 1.719842e-08 | Decay
96.60475 | 1.781939e-08 | 1.71942e-08 | Decay
96.70751 | 1.781922e-08 | 1.718999e-08 | Decay
96.81026 | 1.781782e-08 | 1.718578e-08 | Decay
96.91301 | 1.78163e-08 | 1.718157e-08 | Decay
97.01576 | 1.781545e-08 | 1.717737e-08 | Decay
97.11851 | 1.78146e-08 | 1.717317e-08 | Decay
97.22127 | 1.781359e-08 | 1.716898e-08 | Decay
97.32402 | 1.781275e-08 | 1.71648e-08 | Decay
97.42677 | 1.781281e-08 | 1.716061e-08 | Decay
97.52952 | 1.78127e-08 | 1.715644e-08 | Decay
97.63227 | 1.781205e-08 | 1.715227e-08 | Decay
97.73503 | 1.78114e-08 | 1.71481e-08 | Decay
97.83778 | 1.781073e-08 | 1.714393e-08 | Decay
97.94053 | 1.780927e-08 | 1.713978e-08 | Decay
98.04328 | 1.78066e-08 | 1.713562e-08 | Decay
98.14603 | 1.780551e-08 | 1.713147e-08 | Decay
98.24878 | 1.780616e-08 | 1.712733e-08 | Decay
98.35154 | 1.780589e-08 | 1.712319e-08 | Decay
98.45429 | 1.780491e-08 | 1.711905e-08 | Decay
98.55704 | 1.780352e-08 | 1.711492e-08 | Decay
98.65979 | 1.78019e-08 | 1.71108e-08 | Decay
98.76254 | 1.780128e-08 | 1.710667e-08 | Decay
98.8653 | 1.780105e-08 | 1.710256e-08 | Decay
98.96805 | 1.779915e-08 | 1.709844e-08 | Decay
99.0708 | 1.779683e-08 | 1.709434e-08 | Decay
99.17355 | 1.779537e-08 | 1.709023e-08 | Decay
99.2763 | 1.779404e-08 | 1.708613e-08 | Decay
99.37905 | 1.77936e-08 | 1.708204e-08 | Decay
99.48181 | 1.77931e-08 | 1.707795e-08 | Decay
99.58456 | 1.779031e-08 | 1.707386e-08 | Decay
99.68731 | 1.778781e-08 | 1.706978e-08 | Decay
99.79006 | 1.778734e-08 | 1.70657e-08 | Decay
99.89281 | 1.778706e-08 | 1.706163e-08 | Decay
99.99557 | 1.778747e-08 | 1.705756e-08 | Decay
100.0983 | 1.778707e-08 | 1.70535e-08 | Decay
100.2011 | 1.778465e-08 | 1.704944e-08 | Decay
100.3038 | 1.778316e-08 | 1.704539e-08 | Decay
100.4066 | 1.77833e-08 | 1.704134e-08 | Decay
100.5093 | 1.77831e-08 | 1.703729e-08 | Decay
100.6121 | 1.778249e-08 | 1.703325e-08 | Decay
100.7148 | 1.778113e-08 | 1.702921e-08 | Decay
100.8176 | 1.77791e-08 | 1.702518e-08 | Decay
100.9203 | 1.777896e-08 | 1.702115e-08 | Decay
101.0231 | 1.778004e-08 | 1.701713e-08 | Decay
101.1258 | 1.777896e-08 | 1.701311e-08 | Decay
101.2286 | 1.777689e-08 | 1.700909e-08 | Decay
101.3313 | 1.777515e-08 | 1.700508e-08 | Decay
101.4341 | 1.777352e-08 | 1.700108e-08 | Decay
101.5368 | 1.777135e-08 | 1.699707e-08 | Decay
101.6396 | 1.776909e-08 | 1.699308e-08 | Decay
101.7423 | 1.776969e-08 | 1.698908e-08 | Decay
101.8451 | 1.777047e-08 | 1.698509e-08 | Decay
101.9479 | 1.776912e-08 | 1.698111e-08 | Decay
102.0506 | 1.776792e-08 | 1.697713e-08 | Decay
102.1534 | 1.776833e-08 | 1.697315e-08 | Decay
102.2561 | 1.77686e-08 | 1.696918e-08 | Decay
102.3589 | 1.776822e-08 | 1.696521e-08 | Decay
102.4616 | 1.776764e-08 | 1.696124e-08 | Decay
102.5644 | 1.776646e-08 | 1.695728e-08 | Decay
102.6671 | 1.776506e-08 | 1.695333e-08 | Decay
102.7699 | 1.776323e-08 | 1.694938e-08 | Decay
102.8726 | 1.77621e-08 | 1.694543e-08 | Decay
102.9754 | 1.776195e-08 | 1.694149e-08 | Decay
103.0781 | 1.776226e-08 | 1.693755e-08 | Decay
103.1809 | 1.776303e-08 | 1.693361e-08 | Decay
103.2836 | 1.776329e-08 | 1.692968e-08 | Decay
103.3864 | 1.776318e-08 | 1.692576e-08 | Decay
103.4891 | 1.776262e-08 | 1.692183e-08 | Decay
103.5919 | 1.776184e-08 | 1.691791e-08 | Decay
103.6946 | 1.776217e-08 | 1.6914e-08 | Decay
103.7974 | 1.776289e-08 | 1.691009e-08 | Decay
103.9001 | 1.776144e-08 | 1.690618e-08 | Decay
104.0029 | 1.775951e-08 | 1.690228e-08 | Decay
104.1056 | 1.775828e-08 | 1.689838e-08 | Decay
104.2084 | 1.775714e-08 | 1.689449e-08 | Decay
104.3111 | 1.775531e-08 | 1.68906e-08 | Decay
104.4139 | 1.775349e-08 | 1.688672e-08 | Decay
104.5166 | 1.77521e-08 | 1.688283e-08 | Decay
104.6194 | 1.775105e-08 | 1.687896e-08 | Decay
104.7222 | 1.77521e-08 | 1.687508e-08 | Decay
104.8249 | 1.775299e-08 | 1.687121e-08 | Decay
104.9277 | 1.775331e-08 | 1.686735e-08 | Decay
105.0304 | 1.775337e-08 | 1.686349e-08 | Decay
105.1332 | 1.775284e-08 | 1.685963e-08 | Decay
105.2359 | 1.775175e-08 | 1.685577e-08 | Decay
105.3387 | 1.774977e-08 | 1.685193e-08 | Decay
105.4414 | 1.77485e-08 | 1.684808e-08 | Decay
105.5442 | 1.774804e-08 | 1.684424e-08 | Decay
105.6469 | 1.774758e-08 | 1.68404e-08 | Decay
105.7497 | 1.774713e-08 | 1.683657e-08 | Decay
105.8524 | 1.774572e-08 | 1.683274e-08 | Decay
105.9552 | 1.774373e-08 | 1.682891e-08 | Decay
106.0579 | 1.774498e-08 | 1.682509e-08 | Decay
106.1607 | 1.774758e-08 | 1.682127e-08 | Decay
106.2634 | 1.774702e-08 | 1.681746e-08 | Decay
106.3662 | 1.77456e-08 | 1.681365e-08 | Decay
106.4689 | 1.774465e-08 | 1.680984e-08 | Decay
106.5717 | 1.774376e-08 | 1.680604e-08 | Decay
106.6744 | 1.774466e-08 | 1.680224e-08 | Decay
106.7772 | 1.774559e-08 | 1.679844e-08 | Decay
106.8799 | 1.774448e-08 | 1.679465e-08 | Decay
106.9827 | 1.77432e-08 | 1.679087e-08 | Decay
107.0854 | 1.774054e-08 | 1.678708e-08 | Decay
107.1882 | 1.773822e-08 | 1.67833e-08 | Decay
107.2909 | 1.773727e-08 | 1.677953e-08 | Decay
107.3937 | 1.773674e-08 | 1.677576e-08 | Decay
107.4965 | 1.773735e-08 | 1.677199e-08 | Decay
107.5992 | 1.77373e-08 | 1.676822e-08 | Decay
107.702 | 1.773603e-08 | 1.676446e-08 | Decay
107.8047 | 1.77359e-08 | 1.676071e-08 | Decay
107.9075 | 1.773727e-08 | 1.675695e-08 | Decay
108.0102 | 1.773666e-08 | 1.675321e-08 | Decay
108.113 | 1.773417e-08 | 1.674946e-08 | Decay
108.2157 | 1.773329e-08 | 1.674572e-08 | Decay
108.3185 | 1.773351e-08 | 1.674198e-08 | Decay
108.4212 | 1.773332e-08 | 1.673825e-08 | Decay
108.524 | 1.773292e-08 | 1.673452e-08 | Decay
108.6267 | 1.773152e-08 | 1.673079e-08 | Decay
108.7295 | 1.77298e-08 | 1.672707e-08 | Decay
108.8322 | 1.772977e-08 | 1.672335e-08 | Decay
108.935 | 1.773006e-08 | 1.671963e-08 | Decay
109.0377 | 1.772976e-08 | 1.671592e-08 | Decay
109.1405 | 1.772942e-08 | 1.671221e-08 | Decay
PEAK DETAILS
Pulse | Time (s) | Peak (A) | Ratio (%)
1 | 10.60146 | 3.79210e-08 | Baseline