## PSC Analysis
PSC Analysis Report - 260917_D10_10-2_SP
SUMMARY
Device | VGS (V) | DrainV (V) | I_dark (A) | I_peak (A) | I_τ target (A) | I @ Measured τ (A) | I_10% target (A) | I @ Measured t_10% (A) | Measured τ (s) | SEF τ (s) | SEF β | R² | Measured t_10% (s) | SEF t_10% (s) | ΔI (I_peak - I_dark) (A) | PPF (%) | Total Change (%) | Classification | Fitting Method
260917_D10_10-2_SP | -4.60000e+00 | 1.00000e+00 | 1.28537e-11 | 3.00302e-08 | 1.10556e-08 | 1.10556e-08 | 3.01459e-09 | N/A | 36.51151 | 38.29082 | 0.3062 | 0.9712 | N/A | 583.54323 | 3.00173e-08 | N/A | 100.00 | Single Pulse | SEF (τ, β Optimized)
MEASURED + SEF FITTED DATA (full time series)
Time (s) | Drain I (measured) (A) | SEF Fitted (A) | Phase
0.737213 | 2.009217e-11 |  | Pre-stim
0.8417121 | 1.944526e-11 |  | Pre-stim
0.9462113 | 1.879834e-11 |  | Pre-stim
1.05071 | 1.815143e-11 |  | Pre-stim
1.15521 | 1.762554e-11 |  | Pre-stim
1.259709 | 1.728377e-11 |  | Pre-stim
1.364208 | 1.694201e-11 |  | Pre-stim
1.468707 | 1.660025e-11 |  | Pre-stim
1.573206 | 1.635431e-11 |  | Pre-stim
1.677705 | 1.613334e-11 |  | Pre-stim
1.782204 | 1.591236e-11 |  | Pre-stim
1.886703 | 1.57018e-11 |  | Pre-stim
1.991203 | 1.553562e-11 |  | Pre-stim
2.095702 | 1.536944e-11 |  | Pre-stim
2.200201 | 1.520325e-11 |  | Pre-stim
2.3047 | 1.504546e-11 |  | Pre-stim
2.409199 | 1.489357e-11 |  | Pre-stim
2.513698 | 1.474168e-11 |  | Pre-stim
2.618197 | 1.458979e-11 |  | Pre-stim
2.722696 | 1.451633e-11 |  | Pre-stim
2.827196 | 1.444416e-11 |  | Pre-stim
2.931695 | 1.4372e-11 |  | Pre-stim
3.036194 | 1.431508e-11 |  | Pre-stim
3.140693 | 1.428299e-11 |  | Pre-stim
3.245192 | 1.42509e-11 |  | Pre-stim
3.349691 | 1.421881e-11 |  | Pre-stim
3.45419 | 1.412245e-11 |  | Pre-stim
3.558689 | 1.400768e-11 |  | Pre-stim
3.663189 | 1.389291e-11 |  | Pre-stim
3.767688 | 1.379549e-11 |  | Pre-stim
3.872187 | 1.378022e-11 |  | Pre-stim
3.976686 | 1.376495e-11 |  | Pre-stim
4.081185 | 1.374968e-11 |  | Pre-stim
4.185684 | 1.37256e-11 |  | Pre-stim
4.290183 | 1.369492e-11 |  | Pre-stim
4.394682 | 1.366423e-11 |  | Pre-stim
4.499182 | 1.363355e-11 |  | Pre-stim
4.603681 | 1.356951e-11 |  | Pre-stim
4.70818 | 1.350435e-11 |  | Pre-stim
4.812679 | 1.343919e-11 |  | Pre-stim
4.917178 | 1.339839e-11 |  | Pre-stim
5.021677 | 1.340007e-11 |  | Pre-stim
5.126176 | 1.340175e-11 |  | Pre-stim
5.230675 | 1.340343e-11 |  | Pre-stim
5.335175 | 1.335306e-11 |  | Pre-stim
5.439674 | 1.328636e-11 |  | Pre-stim
5.544173 | 1.321966e-11 |  | Pre-stim
5.648672 | 1.316067e-11 |  | Pre-stim
5.753171 | 1.314274e-11 |  | Pre-stim
5.85767 | 1.31248e-11 |  | Pre-stim
5.962169 | 1.310687e-11 |  | Pre-stim
6.066668 | 1.309321e-11 |  | Pre-stim
6.171168 | 1.308298e-11 |  | Pre-stim
6.275667 | 1.307275e-11 |  | Pre-stim
6.380166 | 1.306252e-11 |  | Pre-stim
6.484665 | 1.309387e-11 |  | Pre-stim
6.589164 | 1.312736e-11 |  | Pre-stim
6.693663 | 1.316085e-11 |  | Pre-stim
6.798162 | 1.31572e-11 |  | Pre-stim
6.902661 | 1.308391e-11 |  | Pre-stim
7.007161 | 1.301062e-11 |  | Pre-stim
7.11166 | 1.293734e-11 |  | Pre-stim
7.216159 | 1.293877e-11 |  | Pre-stim
7.320658 | 1.296582e-11 |  | Pre-stim
7.425157 | 1.299286e-11 |  | Pre-stim
7.529656 | 1.301429e-11 |  | Pre-stim
7.634155 | 1.300168e-11 |  | Pre-stim
7.738654 | 1.298907e-11 |  | Pre-stim
7.843154 | 1.297646e-11 |  | Pre-stim
7.947653 | 1.296106e-11 |  | Pre-stim
8.052152 | 1.294327e-11 |  | Pre-stim
8.156651 | 1.292547e-11 |  | Pre-stim
8.26115 | 1.290768e-11 |  | Pre-stim
8.365649 | 1.289944e-11 |  | Pre-stim
8.470148 | 1.289187e-11 |  | Pre-stim
8.574647 | 1.288431e-11 |  | Pre-stim
8.679147 | 1.287614e-11 |  | Pre-stim
8.783646 | 1.286675e-11 |  | Pre-stim
8.888145 | 1.285736e-11 |  | Pre-stim
8.992644 | 1.284797e-11 |  | Pre-stim
9.097143 | 1.28492e-11 |  | Pre-stim
9.201642 | 1.285438e-11 |  | Pre-stim
9.306141 | 1.285957e-11 |  | Pre-stim
9.41064 | 1.286192e-11 |  | Pre-stim
9.51514 | 1.284455e-11 |  | Pre-stim
9.619639 | 1.282718e-11 |  | Stimulation
9.724138 | 1.28098e-11 |  | Stimulation
9.828637 | 1.315382e-10 |  | Stimulation
9.933136 | 3.590327e-10 |  | Stimulation
10.03764 | 5.865272e-10 |  | Stimulation
10.14213 | 8.140216e-10 |  | Stimulation
10.24663 | 1.785817e-09 |  | Stimulation
10.35113 | 2.823639e-09 |  | Stimulation
10.45563 | 3.861461e-09 |  | Stimulation
10.56013 | 6.1492e-09 |  | Stimulation
10.66463 | 1.053447e-08 |  | Stimulation
10.76913 | 1.623525e-08 |  | Stimulation
10.87363 | 2.327858e-08 |  | Stimulation
10.97813 | 2.754913e-08 |  | Stimulation
11.08263 | 3.00302e-08 | 3.00302e-08 | Decay
11.18713 | 2.968329e-08 | 2.548895e-08 | Decay
11.29162 | 2.824036e-08 | 2.451981e-08 | Decay
11.39612 | 2.730033e-08 | 2.387152e-08 | Decay
11.50062 | 2.646078e-08 | 2.337233e-08 | Decay
11.60512 | 2.583858e-08 | 2.296176e-08 | Decay
11.70962 | 2.523641e-08 | 2.26107e-08 | Decay
11.81412 | 2.475629e-08 | 2.230273e-08 | Decay
11.91862 | 2.42908e-08 | 2.202756e-08 | Decay
12.02312 | 2.389566e-08 | 2.177832e-08 | Decay
12.12762 | 2.351721e-08 | 2.155013e-08 | Decay
12.23212 | 2.318058e-08 | 2.133943e-08 | Decay
12.33662 | 2.286143e-08 | 2.114351e-08 | Decay
12.44112 | 2.256867e-08 | 2.096026e-08 | Decay
12.54561 | 2.229393e-08 | 2.078802e-08 | Decay
12.65011 | 2.203641e-08 | 2.062543e-08 | Decay
12.75461 | 2.179544e-08 | 2.047138e-08 | Decay
12.85911 | 2.156443e-08 | 2.032496e-08 | Decay
12.96361 | 2.134737e-08 | 2.018538e-08 | Decay
13.06811 | 2.113529e-08 | 2.005199e-08 | Decay
13.17261 | 2.093853e-08 | 1.992421e-08 | Decay
13.27711 | 2.074448e-08 | 1.980158e-08 | Decay
13.38161 | 2.056725e-08 | 1.968364e-08 | Decay
13.48611 | 2.039191e-08 | 1.957004e-08 | Decay
13.59061 | 2.023166e-08 | 1.946045e-08 | Decay
13.6951 | 2.007362e-08 | 1.935457e-08 | Decay
13.7996 | 1.992506e-08 | 1.925214e-08 | Decay
13.9041 | 1.977914e-08 | 1.915293e-08 | Decay
14.0086 | 1.963929e-08 | 1.905672e-08 | Decay
14.1131 | 1.950397e-08 | 1.896334e-08 | Decay
14.2176 | 1.937506e-08 | 1.887261e-08 | Decay
14.3221 | 1.924971e-08 | 1.878438e-08 | Decay
14.4266 | 1.912755e-08 | 1.86985e-08 | Decay
14.5311 | 1.900875e-08 | 1.861484e-08 | Decay
14.6356 | 1.889184e-08 | 1.853328e-08 | Decay
14.7401 | 1.87814e-08 | 1.845372e-08 | Decay
14.8446 | 1.86731e-08 | 1.837605e-08 | Decay
14.94909 | 1.856785e-08 | 1.830018e-08 | Decay
15.05359 | 1.846307e-08 | 1.822603e-08 | Decay
15.15809 | 1.836436e-08 | 1.815351e-08 | Decay
15.26259 | 1.82663e-08 | 1.808255e-08 | Decay
15.36709 | 1.817336e-08 | 1.801308e-08 | Decay
15.47159 | 1.808041e-08 | 1.794504e-08 | Decay
15.57609 | 1.798744e-08 | 1.787836e-08 | Decay
15.68059 | 1.789689e-08 | 1.7813e-08 | Decay
15.78509 | 1.781155e-08 | 1.774889e-08 | Decay
15.88959 | 1.772784e-08 | 1.768598e-08 | Decay
15.99409 | 1.76463e-08 | 1.762424e-08 | Decay
16.09858 | 1.756751e-08 | 1.756361e-08 | Decay
16.20308 | 1.749105e-08 | 1.750406e-08 | Decay
16.30758 | 1.74159e-08 | 1.744554e-08 | Decay
16.41208 | 1.734144e-08 | 1.738802e-08 | Decay
16.51658 | 1.726797e-08 | 1.733146e-08 | Decay
16.62108 | 1.71948e-08 | 1.727584e-08 | Decay
16.72558 | 1.712523e-08 | 1.722111e-08 | Decay
16.83008 | 1.705614e-08 | 1.716725e-08 | Decay
16.93458 | 1.6988e-08 | 1.711423e-08 | Decay
17.03908 | 1.692017e-08 | 1.706203e-08 | Decay
17.14358 | 1.685484e-08 | 1.701061e-08 | Decay
17.24807 | 1.679043e-08 | 1.695996e-08 | Decay
17.35257 | 1.672928e-08 | 1.691004e-08 | Decay
17.45707 | 1.666907e-08 | 1.686085e-08 | Decay
17.56157 | 1.661073e-08 | 1.681235e-08 | Decay
17.66607 | 1.655135e-08 | 1.676453e-08 | Decay
17.77057 | 1.649068e-08 | 1.671737e-08 | Decay
17.87507 | 1.64326e-08 | 1.667085e-08 | Decay
17.97957 | 1.637659e-08 | 1.662495e-08 | Decay
18.08407 | 1.632197e-08 | 1.657965e-08 | Decay
18.18857 | 1.626803e-08 | 1.653494e-08 | Decay
18.29307 | 1.621438e-08 | 1.64908e-08 | Decay
18.39757 | 1.616081e-08 | 1.644723e-08 | Decay
18.50206 | 1.611238e-08 | 1.640419e-08 | Decay
18.60656 | 1.606451e-08 | 1.636169e-08 | Decay
18.71106 | 1.601348e-08 | 1.63197e-08 | Decay
18.81556 | 1.596279e-08 | 1.627821e-08 | Decay
18.92006 | 1.591454e-08 | 1.623722e-08 | Decay
19.02456 | 1.586676e-08 | 1.61967e-08 | Decay
19.12906 | 1.582054e-08 | 1.615666e-08 | Decay
19.23356 | 1.577409e-08 | 1.611707e-08 | Decay
19.33806 | 1.572723e-08 | 1.607792e-08 | Decay
19.44256 | 1.567958e-08 | 1.603921e-08 | Decay
19.54706 | 1.563098e-08 | 1.600093e-08 | Decay
19.65155 | 1.558619e-08 | 1.596307e-08 | Decay
19.75605 | 1.554424e-08 | 1.592561e-08 | Decay
19.86055 | 1.550081e-08 | 1.588855e-08 | Decay
19.96505 | 1.545669e-08 | 1.585189e-08 | Decay
20.06955 | 1.541497e-08 | 1.58156e-08 | Decay
20.17405 | 1.537387e-08 | 1.577969e-08 | Decay
20.27855 | 1.533304e-08 | 1.574414e-08 | Decay
20.38305 | 1.529226e-08 | 1.570895e-08 | Decay
20.48755 | 1.525273e-08 | 1.567412e-08 | Decay
20.59205 | 1.521323e-08 | 1.563962e-08 | Decay
20.69655 | 1.517392e-08 | 1.560547e-08 | Decay
20.80105 | 1.513454e-08 | 1.557164e-08 | Decay
20.90554 | 1.5095e-08 | 1.553814e-08 | Decay
21.01004 | 1.505754e-08 | 1.550496e-08 | Decay
21.11454 | 1.502377e-08 | 1.547208e-08 | Decay
21.21904 | 1.498909e-08 | 1.543952e-08 | Decay
21.32354 | 1.495341e-08 | 1.540725e-08 | Decay
21.42804 | 1.491671e-08 | 1.537528e-08 | Decay
21.53254 | 1.487929e-08 | 1.534359e-08 | Decay
21.63704 | 1.484487e-08 | 1.531219e-08 | Decay
21.74154 | 1.481173e-08 | 1.528107e-08 | Decay
21.84604 | 1.477617e-08 | 1.525023e-08 | Decay
21.95054 | 1.474006e-08 | 1.521965e-08 | Decay
22.05503 | 1.470839e-08 | 1.518933e-08 | Decay
22.15953 | 1.467705e-08 | 1.515928e-08 | Decay
22.26403 | 1.464492e-08 | 1.512948e-08 | Decay
22.36853 | 1.461287e-08 | 1.509993e-08 | Decay
22.47303 | 1.45812e-08 | 1.507063e-08 | Decay
22.57753 | 1.455009e-08 | 1.504157e-08 | Decay
22.68203 | 1.45205e-08 | 1.501274e-08 | Decay
22.78653 | 1.449034e-08 | 1.498416e-08 | Decay
22.89103 | 1.445922e-08 | 1.49558e-08 | Decay
22.99553 | 1.443094e-08 | 1.492767e-08 | Decay
23.10003 | 1.440561e-08 | 1.489976e-08 | Decay
23.20453 | 1.437643e-08 | 1.487207e-08 | Decay
23.30902 | 1.434471e-08 | 1.48446e-08 | Decay
23.41352 | 1.431478e-08 | 1.481734e-08 | Decay
23.51802 | 1.428556e-08 | 1.479029e-08 | Decay
23.62252 | 1.425745e-08 | 1.476345e-08 | Decay
23.72702 | 1.422958e-08 | 1.473681e-08 | Decay
23.83152 | 1.420181e-08 | 1.471037e-08 | Decay
23.93602 | 1.417405e-08 | 1.468413e-08 | Decay
24.04052 | 1.414632e-08 | 1.465808e-08 | Decay
24.14502 | 1.411867e-08 | 1.463222e-08 | Decay
24.24952 | 1.409146e-08 | 1.460655e-08 | Decay
24.35402 | 1.40648e-08 | 1.458107e-08 | Decay
24.45851 | 1.403956e-08 | 1.455577e-08 | Decay
24.56301 | 1.401468e-08 | 1.453065e-08 | Decay
24.66751 | 1.399034e-08 | 1.450571e-08 | Decay
24.77201 | 1.396443e-08 | 1.448094e-08 | Decay
24.87651 | 1.393697e-08 | 1.445634e-08 | Decay
24.98101 | 1.391125e-08 | 1.443192e-08 | Decay
25.08551 | 1.388659e-08 | 1.440766e-08 | Decay
25.19001 | 1.386219e-08 | 1.438357e-08 | Decay
25.29451 | 1.383788e-08 | 1.435965e-08 | Decay
25.39901 | 1.381449e-08 | 1.433588e-08 | Decay
25.50351 | 1.379127e-08 | 1.431228e-08 | Decay
25.60801 | 1.37678e-08 | 1.428883e-08 | Decay
25.7125 | 1.374426e-08 | 1.426553e-08 | Decay
25.817 | 1.371989e-08 | 1.424239e-08 | Decay
25.9215 | 1.369586e-08 | 1.42194e-08 | Decay
26.026 | 1.367335e-08 | 1.419656e-08 | Decay
26.1305 | 1.365025e-08 | 1.417386e-08 | Decay
26.235 | 1.362578e-08 | 1.415131e-08 | Decay
26.3395 | 1.36023e-08 | 1.412891e-08 | Decay
26.444 | 1.358024e-08 | 1.410664e-08 | Decay
26.5485 | 1.355824e-08 | 1.408452e-08 | Decay
26.653 | 1.35363e-08 | 1.406253e-08 | Decay
26.7575 | 1.351373e-08 | 1.404068e-08 | Decay
26.86199 | 1.34908e-08 | 1.401896e-08 | Decay
26.96649 | 1.346923e-08 | 1.399738e-08 | Decay
27.07099 | 1.344813e-08 | 1.397593e-08 | Decay
27.17549 | 1.342804e-08 | 1.395461e-08 | Decay
27.27999 | 1.340812e-08 | 1.393341e-08 | Decay
27.38449 | 1.33897e-08 | 1.391235e-08 | Decay
27.48899 | 1.337101e-08 | 1.38914e-08 | Decay
27.59349 | 1.334891e-08 | 1.387059e-08 | Decay
27.69799 | 1.332671e-08 | 1.384989e-08 | Decay
27.80249 | 1.330411e-08 | 1.382931e-08 | Decay
27.90699 | 1.328304e-08 | 1.380886e-08 | Decay
28.01148 | 1.326537e-08 | 1.378852e-08 | Decay
28.11598 | 1.324795e-08 | 1.37683e-08 | Decay
28.22048 | 1.323091e-08 | 1.374819e-08 | Decay
28.32498 | 1.321249e-08 | 1.37282e-08 | Decay
28.42948 | 1.319289e-08 | 1.370832e-08 | Decay
28.53398 | 1.317322e-08 | 1.368855e-08 | Decay
28.63848 | 1.315351e-08 | 1.36689e-08 | Decay
28.74298 | 1.31346e-08 | 1.364935e-08 | Decay
28.84748 | 1.311593e-08 | 1.362991e-08 | Decay
28.95198 | 1.309747e-08 | 1.361058e-08 | Decay
29.05648 | 1.307902e-08 | 1.359135e-08 | Decay
29.16098 | 1.306199e-08 | 1.357223e-08 | Decay
29.26547 | 1.304445e-08 | 1.355321e-08 | Decay
29.36997 | 1.302223e-08 | 1.353429e-08 | Decay
29.47447 | 1.300133e-08 | 1.351547e-08 | Decay
29.57897 | 1.298531e-08 | 1.349675e-08 | Decay
29.68347 | 1.296863e-08 | 1.347814e-08 | Decay
29.78797 | 1.295059e-08 | 1.345962e-08 | Decay
29.89247 | 1.293431e-08 | 1.344119e-08 | Decay
29.99697 | 1.292026e-08 | 1.342287e-08 | Decay
30.10147 | 1.290515e-08 | 1.340464e-08 | Decay
30.20597 | 1.288917e-08 | 1.33865e-08 | Decay
30.31047 | 1.287172e-08 | 1.336845e-08 | Decay
30.41496 | 1.285351e-08 | 1.33505e-08 | Decay
30.51946 | 1.283607e-08 | 1.333264e-08 | Decay
30.62396 | 1.281885e-08 | 1.331487e-08 | Decay
30.72846 | 1.280228e-08 | 1.329719e-08 | Decay
30.83296 | 1.278579e-08 | 1.327959e-08 | Decay
30.93746 | 1.2771e-08 | 1.326209e-08 | Decay
31.04196 | 1.275617e-08 | 1.324467e-08 | Decay
31.14646 | 1.274101e-08 | 1.322734e-08 | Decay
31.25096 | 1.272604e-08 | 1.321009e-08 | Decay
31.35546 | 1.271169e-08 | 1.319293e-08 | Decay
31.45996 | 1.269697e-08 | 1.317585e-08 | Decay
31.56446 | 1.268154e-08 | 1.315885e-08 | Decay
31.66895 | 1.266553e-08 | 1.314193e-08 | Decay
31.77345 | 1.26488e-08 | 1.31251e-08 | Decay
31.87795 | 1.263228e-08 | 1.310834e-08 | Decay
31.98245 | 1.261592e-08 | 1.309167e-08 | Decay
32.08695 | 1.26011e-08 | 1.307507e-08 | Decay
32.19145 | 1.258701e-08 | 1.305856e-08 | Decay
32.29595 | 1.257272e-08 | 1.304212e-08 | Decay
32.40045 | 1.255838e-08 | 1.302575e-08 | Decay
32.50495 | 1.254403e-08 | 1.300947e-08 | Decay
32.60945 | 1.252967e-08 | 1.299326e-08 | Decay
32.71395 | 1.251411e-08 | 1.297712e-08 | Decay
32.81844 | 1.249861e-08 | 1.296105e-08 | Decay
32.92294 | 1.248344e-08 | 1.294506e-08 | Decay
33.02744 | 1.246898e-08 | 1.292915e-08 | Decay
33.13194 | 1.245669e-08 | 1.29133e-08 | Decay
33.23644 | 1.244377e-08 | 1.289753e-08 | Decay
33.34094 | 1.242973e-08 | 1.288183e-08 | Decay
33.44544 | 1.241573e-08 | 1.286619e-08 | Decay
33.54994 | 1.240176e-08 | 1.285063e-08 | Decay
33.65444 | 1.238653e-08 | 1.283513e-08 | Decay
33.75894 | 1.237039e-08 | 1.281971e-08 | Decay
33.86344 | 1.235563e-08 | 1.280435e-08 | Decay
33.96794 | 1.234147e-08 | 1.278906e-08 | Decay
34.07243 | 1.233098e-08 | 1.277383e-08 | Decay
34.17693 | 1.232136e-08 | 1.275867e-08 | Decay
34.28143 | 1.230717e-08 | 1.274358e-08 | Decay
34.38593 | 1.229253e-08 | 1.272855e-08 | Decay
34.49043 | 1.227612e-08 | 1.271359e-08 | Decay
34.59493 | 1.226018e-08 | 1.269869e-08 | Decay
34.69943 | 1.224698e-08 | 1.268385e-08 | Decay
34.80393 | 1.223411e-08 | 1.266907e-08 | Decay
34.90843 | 1.222217e-08 | 1.265436e-08 | Decay
35.01293 | 1.220948e-08 | 1.263971e-08 | Decay
35.11743 | 1.219552e-08 | 1.262512e-08 | Decay
35.22192 | 1.218432e-08 | 1.261059e-08 | Decay
35.32642 | 1.217605e-08 | 1.259612e-08 | Decay
35.43092 | 1.216348e-08 | 1.258172e-08 | Decay
35.53542 | 1.214803e-08 | 1.256737e-08 | Decay
35.63992 | 1.213444e-08 | 1.255308e-08 | Decay
35.74442 | 1.21216e-08 | 1.253884e-08 | Decay
35.84892 | 1.210818e-08 | 1.252467e-08 | Decay
35.95342 | 1.209462e-08 | 1.251055e-08 | Decay
36.05792 | 1.208554e-08 | 1.249649e-08 | Decay
36.16242 | 1.207661e-08 | 1.248249e-08 | Decay
36.26692 | 1.206464e-08 | 1.246854e-08 | Decay
36.37142 | 1.205303e-08 | 1.245465e-08 | Decay
36.47591 | 1.204333e-08 | 1.244081e-08 | Decay
36.58041 | 1.20329e-08 | 1.242703e-08 | Decay
36.68491 | 1.202056e-08 | 1.24133e-08 | Decay
36.78941 | 1.200891e-08 | 1.239963e-08 | Decay
36.89391 | 1.199836e-08 | 1.238601e-08 | Decay
36.99841 | 1.198661e-08 | 1.237244e-08 | Decay
37.10291 | 1.197369e-08 | 1.235893e-08 | Decay
37.20741 | 1.196064e-08 | 1.234547e-08 | Decay
37.31191 | 1.194752e-08 | 1.233206e-08 | Decay
37.41641 | 1.193566e-08 | 1.23187e-08 | Decay
37.52091 | 1.192427e-08 | 1.230539e-08 | Decay
37.6254 | 1.191529e-08 | 1.229214e-08 | Decay
37.7299 | 1.190677e-08 | 1.227893e-08 | Decay
37.8344 | 1.189524e-08 | 1.226577e-08 | Decay
37.9389 | 1.188351e-08 | 1.225267e-08 | Decay
38.0434 | 1.187106e-08 | 1.223961e-08 | Decay
38.1479 | 1.185875e-08 | 1.22266e-08 | Decay
38.2524 | 1.184712e-08 | 1.221364e-08 | Decay
38.3569 | 1.183603e-08 | 1.220073e-08 | Decay
38.4614 | 1.182629e-08 | 1.218787e-08 | Decay
38.5659 | 1.18164e-08 | 1.217505e-08 | Decay
38.6704 | 1.180629e-08 | 1.216228e-08 | Decay
38.77489 | 1.17967e-08 | 1.214956e-08 | Decay
38.87939 | 1.178761e-08 | 1.213689e-08 | Decay
38.98389 | 1.17777e-08 | 1.212426e-08 | Decay
39.08839 | 1.176731e-08 | 1.211167e-08 | Decay
39.19289 | 1.175523e-08 | 1.209914e-08 | Decay
39.29739 | 1.174255e-08 | 1.208664e-08 | Decay
39.40189 | 1.173104e-08 | 1.20742e-08 | Decay
39.50639 | 1.171972e-08 | 1.206179e-08 | Decay
39.61089 | 1.17089e-08 | 1.204943e-08 | Decay
39.71539 | 1.169795e-08 | 1.203712e-08 | Decay
39.81989 | 1.16854e-08 | 1.202485e-08 | Decay
39.92439 | 1.16736e-08 | 1.201262e-08 | Decay
40.02888 | 1.166493e-08 | 1.200044e-08 | Decay
40.13338 | 1.165621e-08 | 1.198829e-08 | Decay
40.23788 | 1.164737e-08 | 1.19762e-08 | Decay
40.34238 | 1.163746e-08 | 1.196414e-08 | Decay
40.44688 | 1.162606e-08 | 1.195212e-08 | Decay
40.55138 | 1.161493e-08 | 1.194015e-08 | Decay
40.65588 | 1.160404e-08 | 1.192822e-08 | Decay
40.76038 | 1.159376e-08 | 1.191633e-08 | Decay
40.86488 | 1.158383e-08 | 1.190448e-08 | Decay
40.96938 | 1.15762e-08 | 1.189267e-08 | Decay
41.07388 | 1.156931e-08 | 1.18809e-08 | Decay
41.17837 | 1.156129e-08 | 1.186917e-08 | Decay
41.28287 | 1.15531e-08 | 1.185748e-08 | Decay
41.38737 | 1.154342e-08 | 1.184583e-08 | Decay
41.49187 | 1.153381e-08 | 1.183422e-08 | Decay
41.59637 | 1.15251e-08 | 1.182265e-08 | Decay
41.70087 | 1.151576e-08 | 1.181112e-08 | Decay
41.80537 | 1.150405e-08 | 1.179962e-08 | Decay
41.90987 | 1.149313e-08 | 1.178817e-08 | Decay
42.01437 | 1.148389e-08 | 1.177675e-08 | Decay
42.11887 | 1.147522e-08 | 1.176537e-08 | Decay
42.22337 | 1.14673e-08 | 1.175403e-08 | Decay
42.32787 | 1.145815e-08 | 1.174272e-08 | Decay
42.43236 | 1.144797e-08 | 1.173145e-08 | Decay
42.53686 | 1.14398e-08 | 1.172022e-08 | Decay
42.64136 | 1.143267e-08 | 1.170903e-08 | Decay
42.74586 | 1.142361e-08 | 1.169787e-08 | Decay
42.85036 | 1.141398e-08 | 1.168674e-08 | Decay
42.95486 | 1.140549e-08 | 1.167566e-08 | Decay
43.05936 | 1.139715e-08 | 1.166461e-08 | Decay
43.16386 | 1.13894e-08 | 1.165359e-08 | Decay
43.26836 | 1.138174e-08 | 1.164261e-08 | Decay
43.37286 | 1.137479e-08 | 1.163167e-08 | Decay
43.47736 | 1.136732e-08 | 1.162076e-08 | Decay
43.58185 | 1.135805e-08 | 1.160988e-08 | Decay
43.68635 | 1.13488e-08 | 1.159904e-08 | Decay
43.79085 | 1.133956e-08 | 1.158823e-08 | Decay
43.89535 | 1.132971e-08 | 1.157746e-08 | Decay
43.99985 | 1.131909e-08 | 1.156672e-08 | Decay
44.10435 | 1.130966e-08 | 1.155601e-08 | Decay
44.20885 | 1.130116e-08 | 1.154534e-08 | Decay
44.31335 | 1.129422e-08 | 1.15347e-08 | Decay
44.41785 | 1.128802e-08 | 1.15241e-08 | Decay
44.52235 | 1.128145e-08 | 1.151352e-08 | Decay
44.62685 | 1.127478e-08 | 1.150298e-08 | Decay
44.73135 | 1.126752e-08 | 1.149247e-08 | Decay
44.83584 | 1.126018e-08 | 1.1482e-08 | Decay
44.94034 | 1.125065e-08 | 1.147155e-08 | Decay
45.04484 | 1.124138e-08 | 1.146114e-08 | Decay
45.14934 | 1.123393e-08 | 1.145076e-08 | Decay
45.25384 | 1.122628e-08 | 1.144041e-08 | Decay
45.35834 | 1.121805e-08 | 1.143009e-08 | Decay
45.46284 | 1.120999e-08 | 1.14198e-08 | Decay
45.56734 | 1.120225e-08 | 1.140955e-08 | Decay
45.67184 | 1.119519e-08 | 1.139932e-08 | Decay
45.77634 | 1.118891e-08 | 1.138913e-08 | Decay
45.88084 | 1.118063e-08 | 1.137896e-08 | Decay
45.98533 | 1.117088e-08 | 1.136883e-08 | Decay
46.08983 | 1.116451e-08 | 1.135872e-08 | Decay
46.19433 | 1.115965e-08 | 1.134865e-08 | Decay
46.29883 | 1.115253e-08 | 1.13386e-08 | Decay
46.40333 | 1.114486e-08 | 1.132859e-08 | Decay
46.50783 | 1.11363e-08 | 1.13186e-08 | Decay
46.61233 | 1.112764e-08 | 1.130865e-08 | Decay
46.71683 | 1.111835e-08 | 1.129872e-08 | Decay
46.82133 | 1.11095e-08 | 1.128882e-08 | Decay
46.92583 | 1.110329e-08 | 1.127895e-08 | Decay
47.03033 | 1.109659e-08 | 1.126911e-08 | Decay
47.13483 | 1.10885e-08 | 1.12593e-08 | Decay
47.23932 | 1.108026e-08 | 1.124951e-08 | Decay
47.34382 | 1.10718e-08 | 1.123975e-08 | Decay
47.44832 | 1.10644e-08 | 1.123003e-08 | Decay
47.55282 | 1.105815e-08 | 1.122033e-08 | Decay
47.65732 | 1.105175e-08 | 1.121065e-08 | Decay
47.76182 | 1.104525e-08 | 1.120101e-08 | Decay
47.86632 | 1.103758e-08 | 1.119139e-08 | Decay
47.97082 | 1.102942e-08 | 1.11818e-08 | Decay
48.07532 | 1.102177e-08 | 1.117223e-08 | Decay
48.17982 | 1.101422e-08 | 1.116269e-08 | Decay
48.28432 | 1.100812e-08 | 1.115318e-08 | Decay
48.38881 | 1.100211e-08 | 1.11437e-08 | Decay
48.49331 | 1.099583e-08 | 1.113424e-08 | Decay
48.59781 | 1.098941e-08 | 1.112481e-08 | Decay
48.70231 | 1.098224e-08 | 1.111541e-08 | Decay
48.80681 | 1.097482e-08 | 1.110603e-08 | Decay
48.91131 | 1.096672e-08 | 1.109667e-08 | Decay
49.01581 | 1.095907e-08 | 1.108735e-08 | Decay
49.12031 | 1.095214e-08 | 1.107804e-08 | Decay
49.22481 | 1.094633e-08 | 1.106877e-08 | Decay
49.32931 | 1.094168e-08 | 1.105952e-08 | Decay
49.43381 | 1.093617e-08 | 1.105029e-08 | Decay
49.5383 | 1.093011e-08 | 1.104109e-08 | Decay
49.6428 | 1.092338e-08 | 1.103192e-08 | Decay
49.7473 | 1.091639e-08 | 1.102277e-08 | Decay
49.8518 | 1.091107e-08 | 1.101364e-08 | Decay
49.9563 | 1.090608e-08 | 1.100454e-08 | Decay
50.0608 | 1.089704e-08 | 1.099546e-08 | Decay
50.1653 | 1.088804e-08 | 1.098641e-08 | Decay
50.2698 | 1.088323e-08 | 1.097738e-08 | Decay
50.3743 | 1.087822e-08 | 1.096838e-08 | Decay
50.4788 | 1.08723e-08 | 1.09594e-08 | Decay
50.5833 | 1.08665e-08 | 1.095044e-08 | Decay
50.6878 | 1.086098e-08 | 1.094151e-08 | Decay
50.79229 | 1.085474e-08 | 1.09326e-08 | Decay
50.89679 | 1.084742e-08 | 1.092371e-08 | Decay
51.00129 | 1.084031e-08 | 1.091485e-08 | Decay
51.10579 | 1.083342e-08 | 1.090601e-08 | Decay
51.21029 | 1.082752e-08 | 1.08972e-08 | Decay
51.31479 | 1.082221e-08 | 1.08884e-08 | Decay
51.41929 | 1.081498e-08 | 1.087963e-08 | Decay
51.52379 | 1.080706e-08 | 1.087089e-08 | Decay
51.62829 | 1.079807e-08 | 1.086216e-08 | Decay
51.73279 | 1.07889e-08 | 1.085346e-08 | Decay
51.83729 | 1.078321e-08 | 1.084478e-08 | Decay
51.94178 | 1.077767e-08 | 1.083612e-08 | Decay
52.04628 | 1.077217e-08 | 1.082749e-08 | Decay
52.15078 | 1.076691e-08 | 1.081888e-08 | Decay
52.25528 | 1.076264e-08 | 1.081029e-08 | Decay
52.35978 | 1.075761e-08 | 1.080172e-08 | Decay
52.46428 | 1.075084e-08 | 1.079317e-08 | Decay
52.56878 | 1.074284e-08 | 1.078465e-08 | Decay
52.67328 | 1.073312e-08 | 1.077614e-08 | Decay
52.77778 | 1.072628e-08 | 1.076766e-08 | Decay
52.88228 | 1.072203e-08 | 1.07592e-08 | Decay
52.98678 | 1.071796e-08 | 1.075076e-08 | Decay
53.09128 | 1.071398e-08 | 1.074234e-08 | Decay
53.19577 | 1.070871e-08 | 1.073394e-08 | Decay
53.30027 | 1.070301e-08 | 1.072557e-08 | Decay
53.40477 | 1.069672e-08 | 1.071721e-08 | Decay
53.50927 | 1.069035e-08 | 1.070888e-08 | Decay
53.61377 | 1.068577e-08 | 1.070057e-08 | Decay
53.71827 | 1.0681e-08 | 1.069227e-08 | Decay
53.82277 | 1.067399e-08 | 1.0684e-08 | Decay
53.92727 | 1.06672e-08 | 1.067575e-08 | Decay
54.03177 | 1.066128e-08 | 1.066752e-08 | Decay
54.13627 | 1.065482e-08 | 1.065931e-08 | Decay
54.24077 | 1.06472e-08 | 1.065111e-08 | Decay
54.34526 | 1.064071e-08 | 1.064294e-08 | Decay
54.44976 | 1.063572e-08 | 1.063479e-08 | Decay
54.55426 | 1.063039e-08 | 1.062666e-08 | Decay
54.65876 | 1.062477e-08 | 1.061855e-08 | Decay
54.76326 | 1.062104e-08 | 1.061046e-08 | Decay
54.86776 | 1.06183e-08 | 1.060238e-08 | Decay
54.97226 | 1.061459e-08 | 1.059433e-08 | Decay
55.07676 | 1.061057e-08 | 1.05863e-08 | Decay
55.18126 | 1.060391e-08 | 1.057828e-08 | Decay
55.28576 | 1.059689e-08 | 1.057029e-08 | Decay
55.39026 | 1.059243e-08 | 1.056231e-08 | Decay
55.49476 | 1.058784e-08 | 1.055435e-08 | Decay
55.59925 | 1.058202e-08 | 1.054642e-08 | Decay
55.70375 | 1.057657e-08 | 1.05385e-08 | Decay
55.80825 | 1.057245e-08 | 1.05306e-08 | Decay
55.91275 | 1.056778e-08 | 1.052272e-08 | Decay
56.01725 | 1.056202e-08 | 1.051485e-08 | Decay
56.12175 | 1.055615e-08 | 1.050701e-08 | Decay
56.22625 | 1.055014e-08 | 1.049918e-08 | Decay
56.33075 | 1.054331e-08 | 1.049138e-08 | Decay
56.43525 | 1.053583e-08 | 1.048359e-08 | Decay
56.53975 | 1.052973e-08 | 1.047582e-08 | Decay
56.64425 | 1.052431e-08 | 1.046806e-08 | Decay
56.74874 | 1.052021e-08 | 1.046033e-08 | Decay
56.85324 | 1.051648e-08 | 1.045261e-08 | Decay
56.95774 | 1.051143e-08 | 1.044491e-08 | Decay
57.06224 | 1.050625e-08 | 1.043723e-08 | Decay
57.16674 | 1.050275e-08 | 1.042957e-08 | Decay
57.27124 | 1.049932e-08 | 1.042192e-08 | Decay
57.37574 | 1.049652e-08 | 1.041429e-08 | Decay
57.48024 | 1.049332e-08 | 1.040668e-08 | Decay
57.58474 | 1.048886e-08 | 1.039909e-08 | Decay
57.68924 | 1.048412e-08 | 1.039151e-08 | Decay
57.79374 | 1.047886e-08 | 1.038396e-08 | Decay
57.89824 | 1.047374e-08 | 1.037641e-08 | Decay
58.00273 | 1.046877e-08 | 1.036889e-08 | Decay
58.10723 | 1.046294e-08 | 1.036138e-08 | Decay
58.21173 | 1.045647e-08 | 1.035389e-08 | Decay
58.31623 | 1.044949e-08 | 1.034642e-08 | Decay
58.42073 | 1.044229e-08 | 1.033896e-08 | Decay
58.52523 | 1.04372e-08 | 1.033152e-08 | Decay
58.62973 | 1.043264e-08 | 1.03241e-08 | Decay
58.73423 | 1.042971e-08 | 1.031669e-08 | Decay
58.83873 | 1.042686e-08 | 1.030931e-08 | Decay
58.94323 | 1.042108e-08 | 1.030193e-08 | Decay
59.04773 | 1.041547e-08 | 1.029458e-08 | Decay
59.15222 | 1.041096e-08 | 1.028724e-08 | Decay
59.25672 | 1.040658e-08 | 1.027991e-08 | Decay
59.36122 | 1.040259e-08 | 1.02726e-08 | Decay
59.46572 | 1.039773e-08 | 1.026531e-08 | Decay
59.57022 | 1.03913e-08 | 1.025804e-08 | Decay
59.67472 | 1.038519e-08 | 1.025078e-08 | Decay
59.77922 | 1.037943e-08 | 1.024353e-08 | Decay
59.88372 | 1.037509e-08 | 1.023631e-08 | Decay
59.98822 | 1.037174e-08 | 1.022909e-08 | Decay
60.09272 | 1.036762e-08 | 1.02219e-08 | Decay
60.19722 | 1.036318e-08 | 1.021472e-08 | Decay
60.30171 | 1.03589e-08 | 1.020755e-08 | Decay
60.40621 | 1.035465e-08 | 1.02004e-08 | Decay
60.51071 | 1.034925e-08 | 1.019327e-08 | Decay
60.61521 | 1.03438e-08 | 1.018615e-08 | Decay
60.71971 | 1.033934e-08 | 1.017905e-08 | Decay
60.82421 | 1.033483e-08 | 1.017196e-08 | Decay
60.92871 | 1.033001e-08 | 1.016489e-08 | Decay
61.03321 | 1.032566e-08 | 1.015783e-08 | Decay
61.13771 | 1.032261e-08 | 1.015079e-08 | Decay
61.24221 | 1.031851e-08 | 1.014376e-08 | Decay
61.34671 | 1.031267e-08 | 1.013675e-08 | Decay
61.45121 | 1.030786e-08 | 1.012975e-08 | Decay
61.5557 | 1.03041e-08 | 1.012277e-08 | Decay
61.6602 | 1.029914e-08 | 1.01158e-08 | Decay
61.7647 | 1.029337e-08 | 1.010885e-08 | Decay
61.8692 | 1.028872e-08 | 1.010191e-08 | Decay
61.9737 | 1.02845e-08 | 1.009499e-08 | Decay
62.0782 | 1.027994e-08 | 1.008808e-08 | Decay
62.1827 | 1.027532e-08 | 1.008119e-08 | Decay
62.2872 | 1.027137e-08 | 1.007431e-08 | Decay
62.3917 | 1.026738e-08 | 1.006744e-08 | Decay
62.4962 | 1.026191e-08 | 1.006059e-08 | Decay
62.6007 | 1.025664e-08 | 1.005376e-08 | Decay
62.70519 | 1.025233e-08 | 1.004693e-08 | Decay
62.80969 | 1.024746e-08 | 1.004013e-08 | Decay
62.91419 | 1.024116e-08 | 1.003333e-08 | Decay
63.01869 | 1.023594e-08 | 1.002655e-08 | Decay
63.12319 | 1.023239e-08 | 1.001979e-08 | Decay
63.22769 | 1.022973e-08 | 1.001304e-08 | Decay
63.33219 | 1.022794e-08 | 1.00063e-08 | Decay
63.43669 | 1.022466e-08 | 9.999574e-09 | Decay
63.54119 | 1.022046e-08 | 9.992864e-09 | Decay
63.64569 | 1.021618e-08 | 9.986167e-09 | Decay
63.75019 | 1.021185e-08 | 9.979485e-09 | Decay
63.85469 | 1.020798e-08 | 9.972816e-09 | Decay
63.95918 | 1.02042e-08 | 9.96616e-09 | Decay
64.06368 | 1.0199e-08 | 9.959519e-09 | Decay
64.16818 | 1.019363e-08 | 9.95289e-09 | Decay
64.27268 | 1.018693e-08 | 9.946276e-09 | Decay
64.37718 | 1.018079e-08 | 9.939674e-09 | Decay
64.48168 | 1.017714e-08 | 9.933086e-09 | Decay
64.58618 | 1.017369e-08 | 9.926511e-09 | Decay
64.69068 | 1.017071e-08 | 9.91995e-09 | Decay
64.79518 | 1.016615e-08 | 9.913402e-09 | Decay
64.89968 | 1.01593e-08 | 9.906867e-09 | Decay
65.00418 | 1.015411e-08 | 9.900344e-09 | Decay
65.10867 | 1.015044e-08 | 9.893836e-09 | Decay
65.21317 | 1.014619e-08 | 9.88734e-09 | Decay
65.31767 | 1.01416e-08 | 9.880857e-09 | Decay
65.42217 | 1.013992e-08 | 9.874386e-09 | Decay
65.52667 | 1.013923e-08 | 9.867929e-09 | Decay
65.63117 | 1.013376e-08 | 9.861485e-09 | Decay
65.73567 | 1.012749e-08 | 9.855053e-09 | Decay
65.84017 | 1.012454e-08 | 9.848634e-09 | Decay
65.94467 | 1.012167e-08 | 9.842228e-09 | Decay
66.04917 | 1.011868e-08 | 9.835834e-09 | Decay
66.15367 | 1.011533e-08 | 9.829453e-09 | Decay
66.25817 | 1.011056e-08 | 9.823085e-09 | Decay
66.36266 | 1.010602e-08 | 9.816729e-09 | Decay
66.46716 | 1.010197e-08 | 9.810385e-09 | Decay
66.57166 | 1.009789e-08 | 9.804054e-09 | Decay
66.67616 | 1.009374e-08 | 9.797735e-09 | Decay
66.78066 | 1.009008e-08 | 9.791428e-09 | Decay
66.88516 | 1.008684e-08 | 9.785134e-09 | Decay
66.98966 | 1.008239e-08 | 9.778852e-09 | Decay
67.09416 | 1.007729e-08 | 9.772582e-09 | Decay
67.19866 | 1.007328e-08 | 9.766324e-09 | Decay
67.30316 | 1.006961e-08 | 9.760079e-09 | Decay
67.40766 | 1.006656e-08 | 9.753845e-09 | Decay
67.51215 | 1.00636e-08 | 9.747623e-09 | Decay
67.61665 | 1.00578e-08 | 9.741414e-09 | Decay
67.72115 | 1.005226e-08 | 9.735216e-09 | Decay
67.82565 | 1.004936e-08 | 9.72903e-09 | Decay
67.93015 | 1.00462e-08 | 9.722856e-09 | Decay
68.03465 | 1.004204e-08 | 9.716693e-09 | Decay
68.13915 | 1.003823e-08 | 9.710543e-09 | Decay
68.24365 | 1.003513e-08 | 9.704404e-09 | Decay
68.34815 | 1.00317e-08 | 9.698277e-09 | Decay
68.45265 | 1.002785e-08 | 9.692161e-09 | Decay
68.55715 | 1.002475e-08 | 9.686057e-09 | Decay
68.66165 | 1.002226e-08 | 9.679965e-09 | Decay
68.76614 | 1.001955e-08 | 9.673884e-09 | Decay
68.87064 | 1.001672e-08 | 9.667814e-09 | Decay
68.97514 | 1.001126e-08 | 9.661756e-09 | Decay
69.07964 | 1.000505e-08 | 9.655709e-09 | Decay
69.18414 | 1.000132e-08 | 9.649674e-09 | Decay
69.28864 | 9.997901e-09 | 9.64365e-09 | Decay
69.39314 | 9.995202e-09 | 9.637637e-09 | Decay
69.49764 | 9.992313e-09 | 9.631635e-09 | Decay
69.60214 | 9.98797e-09 | 9.625645e-09 | Decay
69.70664 | 9.983565e-09 | 9.619666e-09 | Decay
69.81114 | 9.978947e-09 | 9.613698e-09 | Decay
69.91563 | 9.974959e-09 | 9.60774e-09 | Decay
70.02013 | 9.972184e-09 | 9.601794e-09 | Decay
70.12463 | 9.969573e-09 | 9.595859e-09 | Decay
70.22913 | 9.967159e-09 | 9.589935e-09 | Decay
70.33363 | 9.963999e-09 | 9.584022e-09 | Decay
70.43813 | 9.960269e-09 | 9.578119e-09 | Decay
70.54263 | 9.955927e-09 | 9.572228e-09 | Decay
70.64713 | 9.951297e-09 | 9.566347e-09 | Decay
70.75163 | 9.946096e-09 | 9.560477e-09 | Decay
70.85613 | 9.940745e-09 | 9.554618e-09 | Decay
70.96063 | 9.93809e-09 | 9.548769e-09 | Decay
71.06512 | 9.935667e-09 | 9.542931e-09 | Decay
71.16962 | 9.930704e-09 | 9.537104e-09 | Decay
71.27412 | 9.926047e-09 | 9.531287e-09 | Decay
71.37862 | 9.923412e-09 | 9.525481e-09 | Decay
71.48312 | 9.920698e-09 | 9.519686e-09 | Decay
71.58762 | 9.917738e-09 | 9.513901e-09 | Decay
71.69212 | 9.914585e-09 | 9.508126e-09 | Decay
71.79662 | 9.911087e-09 | 9.502362e-09 | Decay
71.90112 | 9.907566e-09 | 9.496608e-09 | Decay
72.00562 | 9.904018e-09 | 9.490864e-09 | Decay
72.11012 | 9.900408e-09 | 9.485131e-09 | Decay
72.21462 | 9.896755e-09 | 9.479408e-09 | Decay
72.31911 | 9.894236e-09 | 9.473695e-09 | Decay
72.42361 | 9.892213e-09 | 9.467992e-09 | Decay
72.52811 | 9.890496e-09 | 9.4623e-09 | Decay
72.63261 | 9.888852e-09 | 9.456618e-09 | Decay
72.73711 | 9.885171e-09 | 9.450945e-09 | Decay
72.84161 | 9.881309e-09 | 9.445283e-09 | Decay
72.94611 | 9.877217e-09 | 9.439631e-09 | Decay
73.05061 | 9.872892e-09 | 9.433989e-09 | Decay
73.15511 | 9.867221e-09 | 9.428357e-09 | Decay
73.25961 | 9.862278e-09 | 9.422735e-09 | Decay
73.36411 | 9.859413e-09 | 9.417123e-09 | Decay
73.4686 | 9.856457e-09 | 9.41152e-09 | Decay
73.5731 | 9.853347e-09 | 9.405928e-09 | Decay
73.6776 | 9.85077e-09 | 9.400345e-09 | Decay
73.7821 | 9.848758e-09 | 9.394772e-09 | Decay
73.8866 | 9.846046e-09 | 9.389209e-09 | Decay
73.9911 | 9.842862e-09 | 9.383655e-09 | Decay
74.0956 | 9.839704e-09 | 9.378111e-09 | Decay
74.2001 | 9.836556e-09 | 9.372577e-09 | Decay
74.3046 | 9.834386e-09 | 9.367053e-09 | Decay
74.4091 | 9.832425e-09 | 9.361538e-09 | Decay
74.5136 | 9.827962e-09 | 9.356032e-09 | Decay
74.6181 | 9.82341e-09 | 9.350536e-09 | Decay
74.72259 | 9.820385e-09 | 9.34505e-09 | Decay
74.82709 | 9.817462e-09 | 9.339573e-09 | Decay
74.93159 | 9.815061e-09 | 9.334105e-09 | Decay
75.03609 | 9.812613e-09 | 9.328647e-09 | Decay
75.14059 | 9.810039e-09 | 9.323199e-09 | Decay
75.24509 | 9.807639e-09 | 9.317759e-09 | Decay
75.34959 | 9.805509e-09 | 9.312329e-09 | Decay
75.45409 | 9.802959e-09 | 9.306908e-09 | Decay
75.55859 | 9.799991e-09 | 9.301497e-09 | Decay
75.66309 | 9.797378e-09 | 9.296094e-09 | Decay
75.76759 | 9.794988e-09 | 9.290701e-09 | Decay
75.87208 | 9.792582e-09 | 9.285317e-09 | Decay
75.97658 | 9.790169e-09 | 9.279943e-09 | Decay
76.08108 | 9.786988e-09 | 9.274577e-09 | Decay
76.18558 | 9.783661e-09 | 9.26922e-09 | Decay
76.29008 | 9.781169e-09 | 9.263873e-09 | Decay
76.39458 | 9.778568e-09 | 9.258534e-09 | Decay
76.49908 | 9.773828e-09 | 9.253205e-09 | Decay
76.60358 | 9.769277e-09 | 9.247884e-09 | Decay
76.70808 | 9.765591e-09 | 9.242573e-09 | Decay
76.81258 | 9.762862e-09 | 9.23727e-09 | Decay
76.91708 | 9.762454e-09 | 9.231976e-09 | Decay
77.02158 | 9.760116e-09 | 9.226691e-09 | Decay
77.12607 | 9.754937e-09 | 9.221415e-09 | Decay
77.23057 | 9.751055e-09 | 9.216148e-09 | Decay
77.33507 | 9.748384e-09 | 9.210889e-09 | Decay
77.43957 | 9.745543e-09 | 9.205639e-09 | Decay
77.54407 | 9.742601e-09 | 9.200398e-09 | Decay
77.64857 | 9.739917e-09 | 9.195166e-09 | Decay
77.75307 | 9.737321e-09 | 9.189942e-09 | Decay
77.85757 | 9.735581e-09 | 9.184727e-09 | Decay
77.96207 | 9.733985e-09 | 9.179521e-09 | Decay
78.06657 | 9.729627e-09 | 9.174323e-09 | Decay
78.17107 | 9.72528e-09 | 9.169134e-09 | Decay
78.27556 | 9.722088e-09 | 9.163953e-09 | Decay
78.38006 | 9.718475e-09 | 9.158781e-09 | Decay
78.48456 | 9.713108e-09 | 9.153617e-09 | Decay
78.58906 | 9.70839e-09 | 9.148462e-09 | Decay
78.69356 | 9.70514e-09 | 9.143315e-09 | Decay
78.79806 | 9.702229e-09 | 9.138177e-09 | Decay
78.90256 | 9.699788e-09 | 9.133047e-09 | Decay
79.00706 | 9.697182e-09 | 9.127925e-09 | Decay
79.11156 | 9.694431e-09 | 9.122812e-09 | Decay
79.21606 | 9.692568e-09 | 9.117707e-09 | Decay
79.32056 | 9.691193e-09 | 9.11261e-09 | Decay
79.42506 | 9.688421e-09 | 9.107521e-09 | Decay
79.52955 | 9.685206e-09 | 9.102441e-09 | Decay
79.63405 | 9.683257e-09 | 9.097369e-09 | Decay
79.73855 | 9.681495e-09 | 9.092305e-09 | Decay
79.84305 | 9.67768e-09 | 9.08725e-09 | Decay
79.94755 | 9.67396e-09 | 9.082202e-09 | Decay
80.05205 | 9.671426e-09 | 9.077163e-09 | Decay
80.15655 | 9.669163e-09 | 9.072131e-09 | Decay
80.26105 | 9.667921e-09 | 9.067108e-09 | Decay
80.36555 | 9.666522e-09 | 9.062093e-09 | Decay
80.47005 | 9.664794e-09 | 9.057086e-09 | Decay
80.57455 | 9.662528e-09 | 9.052086e-09 | Decay
80.67904 | 9.659566e-09 | 9.047095e-09 | Decay
80.78354 | 9.656288e-09 | 9.042112e-09 | Decay
80.88804 | 9.652749e-09 | 9.037137e-09 | Decay
80.99254 | 9.64987e-09 | 9.032169e-09 | Decay
81.09704 | 9.647329e-09 | 9.02721e-09 | Decay
81.20154 | 9.644769e-09 | 9.022258e-09 | Decay
81.30604 | 9.642204e-09 | 9.017314e-09 | Decay
81.41054 | 9.638678e-09 | 9.012378e-09 | Decay
81.51504 | 9.63503e-09 | 9.00745e-09 | Decay
PEAK DETAILS
Pulse | Time (s) | Peak (A) | Ratio (%)
1 | 11.08263 | 3.00302e-08 | Baseline