## PSC Analysis
PSC Analysis Report - 260917_D10_2-2_sp
SUMMARY
Device | VGS (V) | DrainV (V) | I_dark (A) | I_peak (A) | I_τ target (A) | I @ Measured τ (A) | I_10% target (A) | I @ Measured t_10% (A) | Measured τ (s) | SEF τ (s) | SEF β | R² | Measured t_10% (s) | SEF t_10% (s) | ΔI (I_peak - I_dark) (A) | PPF (%) | Total Change (%) | Classification | Fitting Method
260917_D10_2-2_sp | -2.90000e+00 | 1.00000e+00 | 1.32489e-11 | 1.39564e-07 | 5.13512e-08 | N/A | 1.39684e-08 | N/A | N/A | 252.41617 | 0.2348 | 0.9580 | N/A | 8811.91952 | 1.39551e-07 | N/A | 100.00 | Single Pulse | SEF (τ, β Optimized)
MEASURED + SEF FITTED DATA (full time series)
Time (s) | Drain I (measured) (A) | SEF Fitted (A) | Phase
0.7373455 | 2.125041e-11 |  | Pre-stim
0.7921342 | 2.085749e-11 |  | Pre-stim
0.8469229 | 2.046458e-11 |  | Pre-stim
0.9017115 | 2.007167e-11 |  | Pre-stim
0.9565002 | 1.967876e-11 |  | Pre-stim
1.011289 | 1.928585e-11 |  | Pre-stim
1.066078 | 1.889294e-11 |  | Pre-stim
1.120866 | 1.852198e-11 |  | Pre-stim
1.175655 | 1.830091e-11 |  | Pre-stim
1.230444 | 1.807984e-11 |  | Pre-stim
1.285232 | 1.785877e-11 |  | Pre-stim
1.340021 | 1.76377e-11 |  | Pre-stim
1.39481 | 1.741663e-11 |  | Pre-stim
1.449598 | 1.719556e-11 |  | Pre-stim
1.504387 | 1.699898e-11 |  | Pre-stim
1.559176 | 1.687373e-11 |  | Pre-stim
1.613964 | 1.674847e-11 |  | Pre-stim
1.668753 | 1.662321e-11 |  | Pre-stim
1.723542 | 1.649795e-11 |  | Pre-stim
1.77833 | 1.637269e-11 |  | Pre-stim
1.833119 | 1.624743e-11 |  | Pre-stim
1.887908 | 1.61278e-11 |  | Pre-stim
1.942696 | 1.601724e-11 |  | Pre-stim
1.997485 | 1.590668e-11 |  | Pre-stim
2.052274 | 1.579612e-11 |  | Pre-stim
2.107062 | 1.568556e-11 |  | Pre-stim
2.161851 | 1.5575e-11 |  | Pre-stim
2.21664 | 1.546444e-11 |  | Pre-stim
2.271428 | 1.537835e-11 |  | Pre-stim
2.326217 | 1.531576e-11 |  | Pre-stim
2.381006 | 1.525317e-11 |  | Pre-stim
2.435794 | 1.519058e-11 |  | Pre-stim
2.490583 | 1.512798e-11 |  | Pre-stim
2.545372 | 1.506539e-11 |  | Pre-stim
2.60016 | 1.50028e-11 |  | Pre-stim
2.654949 | 1.493931e-11 |  | Pre-stim
2.709738 | 1.487532e-11 |  | Pre-stim
2.764526 | 1.481133e-11 |  | Pre-stim
2.819315 | 1.474733e-11 |  | Pre-stim
2.874104 | 1.468334e-11 |  | Pre-stim
2.928892 | 1.461935e-11 |  | Pre-stim
2.983681 | 1.455535e-11 |  | Pre-stim
3.03847 | 1.451038e-11 |  | Pre-stim
3.093258 | 1.447122e-11 |  | Pre-stim
3.148047 | 1.443206e-11 |  | Pre-stim
3.202836 | 1.439291e-11 |  | Pre-stim
3.257624 | 1.435375e-11 |  | Pre-stim
3.312413 | 1.431459e-11 |  | Pre-stim
3.367202 | 1.427544e-11 |  | Pre-stim
3.42199 | 1.426121e-11 |  | Pre-stim
3.476779 | 1.424997e-11 |  | Pre-stim
3.531568 | 1.423873e-11 |  | Pre-stim
3.586356 | 1.422749e-11 |  | Pre-stim
3.641145 | 1.421625e-11 |  | Pre-stim
3.695934 | 1.420501e-11 |  | Pre-stim
3.750722 | 1.419358e-11 |  | Pre-stim
3.805511 | 1.417264e-11 |  | Pre-stim
3.8603 | 1.41517e-11 |  | Pre-stim
3.915088 | 1.413077e-11 |  | Pre-stim
3.969877 | 1.410983e-11 |  | Pre-stim
4.024666 | 1.408889e-11 |  | Pre-stim
4.079454 | 1.406796e-11 |  | Pre-stim
4.134243 | 1.404434e-11 |  | Pre-stim
4.189032 | 1.400526e-11 |  | Pre-stim
4.24382 | 1.396617e-11 |  | Pre-stim
4.298609 | 1.392709e-11 |  | Pre-stim
4.353398 | 1.3888e-11 |  | Pre-stim
4.408186 | 1.384892e-11 |  | Pre-stim
4.462975 | 1.380983e-11 |  | Pre-stim
4.517764 | 1.377879e-11 |  | Pre-stim
4.572552 | 1.376895e-11 |  | Pre-stim
4.627341 | 1.37591e-11 |  | Pre-stim
4.68213 | 1.374926e-11 |  | Pre-stim
4.736918 | 1.373941e-11 |  | Pre-stim
4.791707 | 1.372957e-11 |  | Pre-stim
4.846496 | 1.371972e-11 |  | Pre-stim
4.901284 | 1.370852e-11 |  | Pre-stim
4.956073 | 1.369529e-11 |  | Pre-stim
5.010862 | 1.368207e-11 |  | Pre-stim
5.06565 | 1.366884e-11 |  | Pre-stim
5.120439 | 1.365562e-11 |  | Pre-stim
5.175228 | 1.364239e-11 |  | Pre-stim
5.230016 | 1.362917e-11 |  | Pre-stim
5.284805 | 1.360635e-11 |  | Pre-stim
5.339594 | 1.357506e-11 |  | Pre-stim
5.394382 | 1.354377e-11 |  | Pre-stim
5.449171 | 1.351247e-11 |  | Pre-stim
5.50396 | 1.348118e-11 |  | Pre-stim
5.558748 | 1.344988e-11 |  | Pre-stim
5.613537 | 1.341859e-11 |  | Pre-stim
5.668326 | 1.339063e-11 |  | Pre-stim
5.723114 | 1.33644e-11 |  | Pre-stim
5.777903 | 1.333817e-11 |  | Pre-stim
5.832692 | 1.331195e-11 |  | Pre-stim
5.88748 | 1.328572e-11 |  | Pre-stim
5.942269 | 1.325949e-11 |  | Pre-stim
5.997058 | 1.323326e-11 |  | Pre-stim
6.051846 | 1.323017e-11 |  | Pre-stim
6.106635 | 1.32334e-11 |  | Pre-stim
6.161424 | 1.323664e-11 |  | Pre-stim
6.216212 | 1.323987e-11 |  | Pre-stim
6.271001 | 1.32431e-11 |  | Pre-stim
6.32579 | 1.324633e-11 |  | Pre-stim
6.380578 | 1.324957e-11 |  | Pre-stim
6.435367 | 1.324944e-11 |  | Pre-stim
6.490156 | 1.3249e-11 |  | Pre-stim
6.544944 | 1.324856e-11 |  | Pre-stim
6.599733 | 1.324812e-11 |  | Pre-stim
6.654522 | 1.324768e-11 |  | Pre-stim
6.70931 | 1.324724e-11 |  | Pre-stim
6.764099 | 1.324645e-11 |  | Pre-stim
6.818888 | 1.323742e-11 |  | Pre-stim
6.873676 | 1.322838e-11 |  | Pre-stim
6.928465 | 1.321934e-11 |  | Pre-stim
6.983254 | 1.321031e-11 |  | Pre-stim
7.038042 | 1.320127e-11 |  | Pre-stim
7.092831 | 1.319224e-11 |  | Pre-stim
7.14762 | 1.317948e-11 |  | Pre-stim
7.202408 | 1.314826e-11 |  | Pre-stim
7.257197 | 1.311704e-11 |  | Pre-stim
7.311986 | 1.308582e-11 |  | Pre-stim
7.366774 | 1.305459e-11 |  | Pre-stim
7.421563 | 1.302337e-11 |  | Pre-stim
7.476352 | 1.299215e-11 |  | Pre-stim
7.53114 | 1.297165e-11 |  | Pre-stim
7.585929 | 1.297679e-11 |  | Pre-stim
7.640718 | 1.298194e-11 |  | Pre-stim
7.695506 | 1.298708e-11 |  | Pre-stim
7.750295 | 1.299222e-11 |  | Pre-stim
7.805084 | 1.299736e-11 |  | Pre-stim
7.859872 | 1.300251e-11 |  | Pre-stim
7.914661 | 1.300083e-11 |  | Pre-stim
7.96945 | 1.298981e-11 |  | Pre-stim
8.024238 | 1.297879e-11 |  | Pre-stim
8.079027 | 1.296777e-11 |  | Pre-stim
8.133816 | 1.295675e-11 |  | Pre-stim
8.188604 | 1.294573e-11 |  | Pre-stim
8.243393 | 1.293471e-11 |  | Pre-stim
8.298182 | 1.292102e-11 |  | Pre-stim
8.35297 | 1.290515e-11 |  | Pre-stim
8.407759 | 1.288928e-11 |  | Pre-stim
8.462548 | 1.287341e-11 |  | Pre-stim
8.517336 | 1.285754e-11 |  | Pre-stim
8.572125 | 1.284168e-11 |  | Pre-stim
8.626914 | 1.282581e-11 |  | Pre-stim
8.681702 | 2.167581e-10 |  | Pre-stim
8.736491 | 5.178627e-10 |  | Stimulation
8.79128 | 8.189673e-10 |  | Stimulation
8.846068 | 1.120072e-09 |  | Stimulation
8.900857 | 1.421176e-09 |  | Stimulation
8.955646 | 1.722281e-09 |  | Stimulation
9.010434 | 2.023386e-09 |  | Stimulation
9.065223 | 5.662477e-09 |  | Stimulation
9.120012 | 1.011257e-08 |  | Stimulation
9.1748 | 1.456265e-08 |  | Stimulation
9.229589 | 1.992839e-08 |  | Stimulation
9.284378 | 2.850442e-08 |  | Stimulation
9.339166 | 3.708045e-08 |  | Stimulation
9.393955 | 4.565648e-08 |  | Stimulation
9.448744 | 5.475936e-08 |  | Stimulation
9.503532 | 6.418213e-08 |  | Stimulation
9.558321 | 7.36049e-08 |  | Stimulation
9.61311 | 8.302767e-08 |  | Stimulation
9.667898 | 9.245045e-08 |  | Stimulation
9.722687 | 1.018732e-07 |  | Stimulation
9.777476 | 1.11296e-07 |  | Stimulation
9.832264 | 1.207188e-07 |  | Stimulation
9.887053 | 1.301415e-07 |  | Stimulation
9.941842 | 1.395643e-07 | 1.395643e-07 | Decay
9.99663 | 1.377397e-07 | 1.215716e-07 | Decay
10.05142 | 1.349614e-07 | 1.186424e-07 | Decay
10.10621 | 1.326931e-07 | 1.167337e-07 | Decay
10.161 | 1.305136e-07 | 1.152859e-07 | Decay
10.21579 | 1.288834e-07 | 1.141071e-07 | Decay
10.27057 | 1.273317e-07 | 1.131066e-07 | Decay
10.32536 | 1.260188e-07 | 1.122339e-07 | Decay
10.38015 | 1.247801e-07 | 1.114577e-07 | Decay
10.43494 | 1.236761e-07 | 1.107572e-07 | Decay
10.48973 | 1.226421e-07 | 1.101178e-07 | Decay
10.54452 | 1.21689e-07 | 1.09529e-07 | Decay
10.59931 | 1.207953e-07 | 1.089826e-07 | Decay
10.65409 | 1.199462e-07 | 1.084725e-07 | Decay
10.70888 | 1.191609e-07 | 1.079938e-07 | Decay
10.76367 | 1.184056e-07 | 1.075426e-07 | Decay
10.81846 | 1.176996e-07 | 1.071155e-07 | Decay
10.87325 | 1.170068e-07 | 1.0671e-07 | Decay
10.92804 | 1.163749e-07 | 1.063238e-07 | Decay
10.98283 | 1.157502e-07 | 1.05955e-07 | Decay
11.03762 | 1.151707e-07 | 1.056019e-07 | Decay
11.0924 | 1.145957e-07 | 1.052633e-07 | Decay
11.14719 | 1.140548e-07 | 1.049378e-07 | Decay
11.20198 | 1.135219e-07 | 1.046243e-07 | Decay
11.25677 | 1.130175e-07 | 1.043221e-07 | Decay
11.31156 | 1.125226e-07 | 1.040301e-07 | Decay
11.36635 | 1.120474e-07 | 1.037478e-07 | Decay
11.42114 | 1.115845e-07 | 1.034743e-07 | Decay
11.47592 | 1.111373e-07 | 1.032092e-07 | Decay
11.53071 | 1.107009e-07 | 1.029519e-07 | Decay
11.5855 | 1.102734e-07 | 1.027019e-07 | Decay
11.64029 | 1.098641e-07 | 1.024588e-07 | Decay
11.69508 | 1.094645e-07 | 1.022222e-07 | Decay
11.74987 | 1.090775e-07 | 1.019917e-07 | Decay
11.80466 | 1.086944e-07 | 1.01767e-07 | Decay
11.85945 | 1.083306e-07 | 1.015478e-07 | Decay
11.91423 | 1.079696e-07 | 1.013337e-07 | Decay
11.96902 | 1.076277e-07 | 1.011246e-07 | Decay
12.02381 | 1.072876e-07 | 1.009202e-07 | Decay
12.0786 | 1.069615e-07 | 1.007203e-07 | Decay
12.13339 | 1.066376e-07 | 1.005247e-07 | Decay
12.18818 | 1.063222e-07 | 1.003331e-07 | Decay
12.24297 | 1.060117e-07 | 1.001454e-07 | Decay
12.29775 | 1.057125e-07 | 9.99615e-08 | Decay
12.35254 | 1.054152e-07 | 9.978114e-08 | Decay
12.40733 | 1.051207e-07 | 9.96042e-08 | Decay
12.46212 | 1.048357e-07 | 9.943055e-08 | Decay
12.51691 | 1.045594e-07 | 9.926006e-08 | Decay
12.5717 | 1.042842e-07 | 9.909261e-08 | Decay
12.62649 | 1.040098e-07 | 9.892808e-08 | Decay
12.68128 | 1.037446e-07 | 9.876637e-08 | Decay
12.73606 | 1.034827e-07 | 9.860738e-08 | Decay
12.79085 | 1.032276e-07 | 9.8451e-08 | Decay
12.84564 | 1.029738e-07 | 9.829715e-08 | Decay
12.90043 | 1.027292e-07 | 9.814574e-08 | Decay
12.95522 | 1.024855e-07 | 9.799669e-08 | Decay
13.01001 | 1.022481e-07 | 9.784993e-08 | Decay
13.0648 | 1.020114e-07 | 9.770537e-08 | Decay
13.11958 | 1.017783e-07 | 9.756294e-08 | Decay
13.17437 | 1.015494e-07 | 9.742259e-08 | Decay
13.22916 | 1.013317e-07 | 9.728424e-08 | Decay
13.28395 | 1.011143e-07 | 9.714785e-08 | Decay
13.33874 | 1.008975e-07 | 9.701333e-08 | Decay
13.39353 | 1.006861e-07 | 9.688066e-08 | Decay
13.44832 | 1.004802e-07 | 9.674976e-08 | Decay
13.50311 | 1.00276e-07 | 9.662059e-08 | Decay
13.55789 | 1.000729e-07 | 9.64931e-08 | Decay
13.61268 | 9.987465e-08 | 9.636725e-08 | Decay
13.66747 | 9.967843e-08 | 9.624299e-08 | Decay
13.72226 | 9.948177e-08 | 9.612027e-08 | Decay
13.77705 | 9.9285e-08 | 9.599907e-08 | Decay
13.83184 | 9.909496e-08 | 9.587933e-08 | Decay
13.88663 | 9.890555e-08 | 9.576102e-08 | Decay
13.94141 | 9.871879e-08 | 9.564411e-08 | Decay
13.9962 | 9.853285e-08 | 9.552856e-08 | Decay
14.05099 | 9.835173e-08 | 9.541433e-08 | Decay
14.10578 | 9.817442e-08 | 9.53014e-08 | Decay
14.16057 | 9.800849e-08 | 9.518973e-08 | Decay
14.21536 | 9.784087e-08 | 9.50793e-08 | Decay
14.27015 | 9.767023e-08 | 9.497006e-08 | Decay
14.32494 | 9.750236e-08 | 9.486201e-08 | Decay
14.37972 | 9.733764e-08 | 9.47551e-08 | Decay
14.43451 | 9.717406e-08 | 9.464932e-08 | Decay
14.4893 | 9.701132e-08 | 9.454464e-08 | Decay
14.54409 | 9.685035e-08 | 9.444104e-08 | Decay
14.59888 | 9.66902e-08 | 9.433848e-08 | Decay
14.65367 | 9.653659e-08 | 9.423695e-08 | Decay
14.70846 | 9.638471e-08 | 9.413644e-08 | Decay
14.76324 | 9.622963e-08 | 9.40369e-08 | Decay
14.81803 | 9.607424e-08 | 9.393834e-08 | Decay
14.87282 | 9.59242e-08 | 9.384072e-08 | Decay
14.92761 | 9.57748e-08 | 9.374402e-08 | Decay
14.9824 | 9.563024e-08 | 9.364823e-08 | Decay
15.03719 | 9.548537e-08 | 9.355334e-08 | Decay
15.09198 | 9.533937e-08 | 9.345932e-08 | Decay
15.14677 | 9.519594e-08 | 9.336615e-08 | Decay
15.20155 | 9.505764e-08 | 9.327382e-08 | Decay
15.25634 | 9.49193e-08 | 9.318231e-08 | Decay
15.31113 | 9.47809e-08 | 9.309162e-08 | Decay
15.36592 | 9.464461e-08 | 9.300171e-08 | Decay
15.42071 | 9.451006e-08 | 9.291259e-08 | Decay
15.4755 | 9.437948e-08 | 9.282422e-08 | Decay
15.53029 | 9.425099e-08 | 9.273661e-08 | Decay
15.58507 | 9.412741e-08 | 9.264974e-08 | Decay
15.63986 | 9.400533e-08 | 9.256358e-08 | Decay
15.69465 | 9.387649e-08 | 9.247814e-08 | Decay
15.74944 | 9.374667e-08 | 9.23934e-08 | Decay
15.80423 | 9.362577e-08 | 9.230934e-08 | Decay
15.85902 | 9.35046e-08 | 9.222596e-08 | Decay
15.91381 | 9.337887e-08 | 9.214324e-08 | Decay
15.9686 | 9.325547e-08 | 9.206118e-08 | Decay
16.02338 | 9.314157e-08 | 9.197975e-08 | Decay
16.07817 | 9.302606e-08 | 9.189896e-08 | Decay
16.13296 | 9.290687e-08 | 9.181878e-08 | Decay
16.18775 | 9.278721e-08 | 9.173922e-08 | Decay
16.24254 | 9.266687e-08 | 9.166026e-08 | Decay
16.29733 | 9.254964e-08 | 9.158188e-08 | Decay
16.35212 | 9.243528e-08 | 9.150409e-08 | Decay
16.4069 | 9.23207e-08 | 9.142688e-08 | Decay
16.46169 | 9.2206e-08 | 9.135022e-08 | Decay
16.51648 | 9.209707e-08 | 9.127412e-08 | Decay
16.57127 | 9.199019e-08 | 9.119857e-08 | Decay
16.62606 | 9.188704e-08 | 9.112356e-08 | Decay
16.68085 | 9.178457e-08 | 9.104907e-08 | Decay
16.73564 | 9.16699e-08 | 9.097511e-08 | Decay
16.79043 | 9.155546e-08 | 9.090166e-08 | Decay
16.84521 | 9.145354e-08 | 9.082872e-08 | Decay
16.9 | 9.135104e-08 | 9.075628e-08 | Decay
16.95479 | 9.124574e-08 | 9.068433e-08 | Decay
17.00958 | 9.114158e-08 | 9.061287e-08 | Decay
17.06437 | 9.104039e-08 | 9.054189e-08 | Decay
17.11916 | 9.09412e-08 | 9.047138e-08 | Decay
17.17395 | 9.084517e-08 | 9.040133e-08 | Decay
17.22873 | 9.074814e-08 | 9.033174e-08 | Decay
17.28352 | 9.065009e-08 | 9.02626e-08 | Decay
17.33831 | 9.054861e-08 | 9.019391e-08 | Decay
17.3931 | 9.044487e-08 | 9.012566e-08 | Decay
17.44789 | 9.034928e-08 | 9.005785e-08 | Decay
17.50268 | 9.025699e-08 | 8.999046e-08 | Decay
17.55747 | 9.016015e-08 | 8.99235e-08 | Decay
17.61226 | 9.006232e-08 | 8.985695e-08 | Decay
17.66704 | 8.99727e-08 | 8.979081e-08 | Decay
17.72183 | 8.988359e-08 | 8.972508e-08 | Decay
17.77662 | 8.979087e-08 | 8.965975e-08 | Decay
17.83141 | 8.969951e-08 | 8.959482e-08 | Decay
17.8862 | 8.96161e-08 | 8.953028e-08 | Decay
17.94099 | 8.953163e-08 | 8.946612e-08 | Decay
17.99578 | 8.944402e-08 | 8.940235e-08 | Decay
18.05056 | 8.935592e-08 | 8.933895e-08 | Decay
18.10535 | 8.926695e-08 | 8.927592e-08 | Decay
18.16014 | 8.91765e-08 | 8.921326e-08 | Decay
18.21493 | 8.908439e-08 | 8.915096e-08 | Decay
18.26972 | 8.900141e-08 | 8.908902e-08 | Decay
18.32451 | 8.892509e-08 | 8.902744e-08 | Decay
18.3793 | 8.884174e-08 | 8.89662e-08 | Decay
18.43409 | 8.875518e-08 | 8.890531e-08 | Decay
18.48887 | 8.866933e-08 | 8.884476e-08 | Decay
18.54366 | 8.858367e-08 | 8.878455e-08 | Decay
18.59845 | 8.850227e-08 | 8.872467e-08 | Decay
18.65324 | 8.842136e-08 | 8.866512e-08 | Decay
18.70803 | 8.834379e-08 | 8.86059e-08 | Decay
18.76282 | 8.826529e-08 | 8.854699e-08 | Decay
18.81761 | 8.817984e-08 | 8.848841e-08 | Decay
18.87239 | 8.809649e-08 | 8.843014e-08 | Decay
18.92718 | 8.80203e-08 | 8.837218e-08 | Decay
18.98197 | 8.794487e-08 | 8.831453e-08 | Decay
19.03676 | 8.787096e-08 | 8.825718e-08 | Decay
19.09155 | 8.779682e-08 | 8.820014e-08 | Decay
19.14634 | 8.77224e-08 | 8.814339e-08 | Decay
19.20113 | 8.764673e-08 | 8.808693e-08 | Decay
19.25592 | 8.757004e-08 | 8.803077e-08 | Decay
19.3107 | 8.749553e-08 | 8.797489e-08 | Decay
19.36549 | 8.742215e-08 | 8.79193e-08 | Decay
19.42028 | 8.734457e-08 | 8.786399e-08 | Decay
19.47507 | 8.726571e-08 | 8.780896e-08 | Decay
19.52986 | 8.718605e-08 | 8.775421e-08 | Decay
19.58465 | 8.710628e-08 | 8.769973e-08 | Decay
19.63944 | 8.703566e-08 | 8.764551e-08 | Decay
19.69422 | 8.696549e-08 | 8.759157e-08 | Decay
19.74901 | 8.689831e-08 | 8.753789e-08 | Decay
19.8038 | 8.683006e-08 | 8.748447e-08 | Decay
19.85859 | 8.675757e-08 | 8.743131e-08 | Decay
19.91338 | 8.66854e-08 | 8.737841e-08 | Decay
19.96817 | 8.661393e-08 | 8.732576e-08 | Decay
20.02296 | 8.654439e-08 | 8.727336e-08 | Decay
20.07775 | 8.647751e-08 | 8.722121e-08 | Decay
20.13253 | 8.641242e-08 | 8.716931e-08 | Decay
20.18732 | 8.634895e-08 | 8.711765e-08 | Decay
20.24211 | 8.628587e-08 | 8.706623e-08 | Decay
20.2969 | 8.622301e-08 | 8.701505e-08 | Decay
20.35169 | 8.615974e-08 | 8.696411e-08 | Decay
20.40648 | 8.609633e-08 | 8.69134e-08 | Decay
20.46127 | 8.602663e-08 | 8.686292e-08 | Decay
20.51605 | 8.595583e-08 | 8.681268e-08 | Decay
20.57084 | 8.588728e-08 | 8.676266e-08 | Decay
20.62563 | 8.581927e-08 | 8.671287e-08 | Decay
20.68042 | 8.575726e-08 | 8.66633e-08 | Decay
20.73521 | 8.569471e-08 | 8.661395e-08 | Decay
20.79 | 8.562968e-08 | 8.656482e-08 | Decay
20.84479 | 8.556569e-08 | 8.651591e-08 | Decay
20.89958 | 8.550431e-08 | 8.646721e-08 | Decay
20.95436 | 8.544207e-08 | 8.641873e-08 | Decay
21.00915 | 8.537849e-08 | 8.637046e-08 | Decay
21.06394 | 8.531549e-08 | 8.63224e-08 | Decay
21.11873 | 8.525307e-08 | 8.627454e-08 | Decay
21.17352 | 8.519089e-08 | 8.622689e-08 | Decay
21.22831 | 8.512887e-08 | 8.617945e-08 | Decay
21.2831 | 8.506791e-08 | 8.61322e-08 | Decay
21.33788 | 8.500736e-08 | 8.608516e-08 | Decay
21.39267 | 8.494688e-08 | 8.603831e-08 | Decay
21.44746 | 8.488642e-08 | 8.599166e-08 | Decay
21.50225 | 8.48267e-08 | 8.594521e-08 | Decay
21.55704 | 8.476725e-08 | 8.589895e-08 | Decay
21.61183 | 8.471272e-08 | 8.585288e-08 | Decay
21.66662 | 8.465681e-08 | 8.5807e-08 | Decay
21.72141 | 8.459304e-08 | 8.576131e-08 | Decay
21.77619 | 8.453227e-08 | 8.57158e-08 | Decay
21.83098 | 8.448014e-08 | 8.567048e-08 | Decay
21.88577 | 8.442606e-08 | 8.562535e-08 | Decay
21.94056 | 8.436862e-08 | 8.558039e-08 | Decay
21.99535 | 8.431261e-08 | 8.553562e-08 | Decay
22.05014 | 8.425819e-08 | 8.549102e-08 | Decay
22.10493 | 8.420358e-08 | 8.544661e-08 | Decay
22.15971 | 8.414883e-08 | 8.540236e-08 | Decay
22.2145 | 8.409458e-08 | 8.535829e-08 | Decay
22.26929 | 8.404055e-08 | 8.53144e-08 | Decay
22.32408 | 8.39833e-08 | 8.527068e-08 | Decay
22.37887 | 8.392523e-08 | 8.522712e-08 | Decay
22.43366 | 8.387318e-08 | 8.518374e-08 | Decay
22.48845 | 8.382176e-08 | 8.514052e-08 | Decay
22.54324 | 8.377073e-08 | 8.509747e-08 | Decay
22.59802 | 8.371898e-08 | 8.505458e-08 | Decay
22.65281 | 8.366202e-08 | 8.501186e-08 | Decay
22.7076 | 8.36056e-08 | 8.49693e-08 | Decay
22.76239 | 8.355093e-08 | 8.492689e-08 | Decay
22.81718 | 8.349852e-08 | 8.488465e-08 | Decay
22.87197 | 8.34505e-08 | 8.484257e-08 | Decay
22.92676 | 8.340183e-08 | 8.480064e-08 | Decay
22.98154 | 8.335234e-08 | 8.475887e-08 | Decay
23.03633 | 8.330243e-08 | 8.471726e-08 | Decay
23.09112 | 8.325218e-08 | 8.46758e-08 | Decay
23.14591 | 8.320238e-08 | 8.463449e-08 | Decay
23.2007 | 8.31528e-08 | 8.459333e-08 | Decay
23.25549 | 8.310224e-08 | 8.455232e-08 | Decay
23.31028 | 8.305138e-08 | 8.451146e-08 | Decay
23.36507 | 8.300411e-08 | 8.447074e-08 | Decay
23.41985 | 8.295731e-08 | 8.443018e-08 | Decay
23.47464 | 8.29082e-08 | 8.438976e-08 | Decay
23.52943 | 8.285869e-08 | 8.434948e-08 | Decay
23.58422 | 8.280567e-08 | 8.430935e-08 | Decay
23.63901 | 8.275387e-08 | 8.426936e-08 | Decay
23.6938 | 8.270678e-08 | 8.422951e-08 | Decay
23.74859 | 8.265884e-08 | 8.41898e-08 | Decay
23.80337 | 8.260901e-08 | 8.415022e-08 | Decay
23.85816 | 8.2562e-08 | 8.411079e-08 | Decay
23.91295 | 8.251887e-08 | 8.407149e-08 | Decay
23.96774 | 8.247295e-08 | 8.403233e-08 | Decay
24.02253 | 8.242456e-08 | 8.399331e-08 | Decay
24.07732 | 8.237801e-08 | 8.395442e-08 | Decay
24.13211 | 8.233251e-08 | 8.391566e-08 | Decay
24.1869 | 8.228327e-08 | 8.387704e-08 | Decay
24.24168 | 8.223276e-08 | 8.383854e-08 | Decay
24.29647 | 8.218472e-08 | 8.380018e-08 | Decay
24.35126 | 8.21371e-08 | 8.376194e-08 | Decay
24.40605 | 8.20944e-08 | 8.372384e-08 | Decay
24.46084 | 8.205169e-08 | 8.368586e-08 | Decay
24.51563 | 8.200653e-08 | 8.364801e-08 | Decay
24.57042 | 8.196185e-08 | 8.361028e-08 | Decay
24.6252 | 8.191938e-08 | 8.357268e-08 | Decay
24.67999 | 8.187708e-08 | 8.35352e-08 | Decay
24.73478 | 8.183518e-08 | 8.349785e-08 | Decay
24.78957 | 8.179212e-08 | 8.346061e-08 | Decay
24.84436 | 8.174731e-08 | 8.34235e-08 | Decay
24.89915 | 8.170108e-08 | 8.338652e-08 | Decay
24.95394 | 8.165344e-08 | 8.334965e-08 | Decay
25.00873 | 8.160806e-08 | 8.33129e-08 | Decay
25.06351 | 8.156409e-08 | 8.327626e-08 | Decay
25.1183 | 8.152146e-08 | 8.323975e-08 | Decay
25.17309 | 8.147935e-08 | 8.320335e-08 | Decay
25.22788 | 8.144302e-08 | 8.316707e-08 | Decay
25.28267 | 8.140788e-08 | 8.31309e-08 | Decay
25.33746 | 8.13647e-08 | 8.309485e-08 | Decay
25.39225 | 8.13209e-08 | 8.305891e-08 | Decay
25.44703 | 8.12754e-08 | 8.302308e-08 | Decay
25.50182 | 8.123067e-08 | 8.298737e-08 | Decay
25.55661 | 8.119016e-08 | 8.295177e-08 | Decay
25.6114 | 8.114985e-08 | 8.291627e-08 | Decay
25.66619 | 8.111011e-08 | 8.288089e-08 | Decay
25.72098 | 8.106991e-08 | 8.284562e-08 | Decay
25.77577 | 8.102892e-08 | 8.281045e-08 | Decay
25.83056 | 8.098632e-08 | 8.27754e-08 | Decay
25.88534 | 8.094198e-08 | 8.274045e-08 | Decay
25.94013 | 8.090229e-08 | 8.270561e-08 | Decay
25.99492 | 8.086589e-08 | 8.267087e-08 | Decay
26.04971 | 8.082433e-08 | 8.263624e-08 | Decay
26.1045 | 8.07805e-08 | 8.260171e-08 | Decay
26.15929 | 8.07421e-08 | 8.256729e-08 | Decay
26.21408 | 8.070503e-08 | 8.253297e-08 | Decay
26.26886 | 8.066638e-08 | 8.249875e-08 | Decay
26.32365 | 8.062756e-08 | 8.246463e-08 | Decay
26.37844 | 8.058773e-08 | 8.243062e-08 | Decay
26.43323 | 8.054764e-08 | 8.23967e-08 | Decay
26.48802 | 8.050579e-08 | 8.236289e-08 | Decay
26.54281 | 8.046566e-08 | 8.232918e-08 | Decay
26.5976 | 8.043108e-08 | 8.229556e-08 | Decay
26.65239 | 8.039428e-08 | 8.226204e-08 | Decay
26.70717 | 8.035327e-08 | 8.222862e-08 | Decay
26.76196 | 8.031329e-08 | 8.21953e-08 | Decay
26.81675 | 8.027456e-08 | 8.216207e-08 | Decay
26.87154 | 8.023652e-08 | 8.212894e-08 | Decay
26.92633 | 8.0199e-08 | 8.209591e-08 | Decay
26.98112 | 8.016328e-08 | 8.206297e-08 | Decay
27.03591 | 8.012845e-08 | 8.203012e-08 | Decay
27.09069 | 8.009167e-08 | 8.199737e-08 | Decay
27.14548 | 8.005433e-08 | 8.196471e-08 | Decay
27.20027 | 8.001977e-08 | 8.193214e-08 | Decay
27.25506 | 7.998557e-08 | 8.189966e-08 | Decay
27.30985 | 7.994887e-08 | 8.186728e-08 | Decay
27.36464 | 7.991237e-08 | 8.183499e-08 | Decay
27.41943 | 7.987779e-08 | 8.180278e-08 | Decay
27.47422 | 7.984297e-08 | 8.177067e-08 | Decay
27.529 | 7.980728e-08 | 8.173864e-08 | Decay
27.58379 | 7.97704e-08 | 8.170671e-08 | Decay
27.63858 | 7.973095e-08 | 8.167486e-08 | Decay
27.69337 | 7.969239e-08 | 8.16431e-08 | Decay
27.74816 | 7.965505e-08 | 8.161143e-08 | Decay
27.80295 | 7.962154e-08 | 8.157985e-08 | Decay
27.85774 | 7.959137e-08 | 8.154835e-08 | Decay
27.91253 | 7.955908e-08 | 8.151693e-08 | Decay
27.96731 | 7.95256e-08 | 8.14856e-08 | Decay
28.0221 | 7.949265e-08 | 8.145436e-08 | Decay
28.07689 | 7.945987e-08 | 8.14232e-08 | Decay
28.13168 | 7.942242e-08 | 8.139213e-08 | Decay
28.18647 | 7.938421e-08 | 8.136113e-08 | Decay
28.24126 | 7.934737e-08 | 8.133023e-08 | Decay
28.29605 | 7.93109e-08 | 8.12994e-08 | Decay
28.35083 | 7.927852e-08 | 8.126865e-08 | Decay
28.40562 | 7.924588e-08 | 8.123799e-08 | Decay
28.46041 | 7.921207e-08 | 8.120741e-08 | Decay
28.5152 | 7.917768e-08 | 8.117691e-08 | Decay
28.56999 | 7.914191e-08 | 8.114649e-08 | Decay
28.62478 | 7.910688e-08 | 8.111615e-08 | Decay
28.67957 | 7.907296e-08 | 8.108588e-08 | Decay
28.73436 | 7.904204e-08 | 8.10557e-08 | Decay
28.78914 | 7.901402e-08 | 8.10256e-08 | Decay
28.84393 | 7.898191e-08 | 8.099557e-08 | Decay
28.89872 | 7.894726e-08 | 8.096562e-08 | Decay
28.95351 | 7.891164e-08 | 8.093575e-08 | Decay
29.0083 | 7.887564e-08 | 8.090595e-08 | Decay
29.06309 | 7.884205e-08 | 8.087624e-08 | Decay
29.11788 | 7.880894e-08 | 8.084659e-08 | Decay
29.17266 | 7.877676e-08 | 8.081703e-08 | Decay
29.22745 | 7.874463e-08 | 8.078753e-08 | Decay
29.28224 | 7.871236e-08 | 8.075812e-08 | Decay
29.33703 | 7.868035e-08 | 8.072877e-08 | Decay
29.39182 | 7.864967e-08 | 8.06995e-08 | Decay
29.44661 | 7.861865e-08 | 8.067031e-08 | Decay
29.5014 | 7.858671e-08 | 8.064119e-08 | Decay
29.55619 | 7.855478e-08 | 8.061214e-08 | Decay
29.61097 | 7.852286e-08 | 8.058316e-08 | Decay
29.66576 | 7.849164e-08 | 8.055426e-08 | Decay
29.72055 | 7.846117e-08 | 8.052542e-08 | Decay
29.77534 | 7.843072e-08 | 8.049666e-08 | Decay
29.83013 | 7.840027e-08 | 8.046797e-08 | Decay
29.88492 | 7.836745e-08 | 8.043935e-08 | Decay
29.93971 | 7.83336e-08 | 8.04108e-08 | Decay
29.99449 | 7.83036e-08 | 8.038232e-08 | Decay
30.04928 | 7.827453e-08 | 8.035391e-08 | Decay
30.10407 | 7.824705e-08 | 8.032557e-08 | Decay
30.15886 | 7.821963e-08 | 8.02973e-08 | Decay
30.21365 | 7.818893e-08 | 8.02691e-08 | Decay
30.26844 | 7.815867e-08 | 8.024096e-08 | Decay
30.32323 | 7.813129e-08 | 8.021289e-08 | Decay
30.37802 | 7.810358e-08 | 8.018489e-08 | Decay
30.4328 | 7.807485e-08 | 8.015696e-08 | Decay
30.48759 | 7.804489e-08 | 8.012909e-08 | Decay
30.54238 | 7.801263e-08 | 8.010129e-08 | Decay
30.59717 | 7.797923e-08 | 8.007356e-08 | Decay
30.65196 | 7.794449e-08 | 8.004589e-08 | Decay
30.70675 | 7.791535e-08 | 8.001829e-08 | Decay
30.76154 | 7.789054e-08 | 7.999075e-08 | Decay
30.81632 | 7.786354e-08 | 7.996328e-08 | Decay
30.87111 | 7.783548e-08 | 7.993587e-08 | Decay
30.9259 | 7.780357e-08 | 7.990853e-08 | Decay
30.98069 | 7.777057e-08 | 7.988125e-08 | Decay
31.03548 | 7.774186e-08 | 7.985403e-08 | Decay
31.09027 | 7.771369e-08 | 7.982688e-08 | Decay
31.14506 | 7.768404e-08 | 7.979979e-08 | Decay
31.19985 | 7.765491e-08 | 7.977276e-08 | Decay
31.25463 | 7.763023e-08 | 7.97458e-08 | Decay
31.30942 | 7.760518e-08 | 7.971889e-08 | Decay
31.36421 | 7.757879e-08 | 7.969205e-08 | Decay
31.419 | 7.755229e-08 | 7.966527e-08 | Decay
31.47379 | 7.752558e-08 | 7.963856e-08 | Decay
31.52858 | 7.749713e-08 | 7.96119e-08 | Decay
31.58337 | 7.746638e-08 | 7.95853e-08 | Decay
31.63815 | 7.743725e-08 | 7.955877e-08 | Decay
31.69294 | 7.74095e-08 | 7.953229e-08 | Decay
31.74773 | 7.737801e-08 | 7.950587e-08 | Decay
31.80252 | 7.734445e-08 | 7.947952e-08 | Decay
31.85731 | 7.731676e-08 | 7.945322e-08 | Decay
31.9121 | 7.729097e-08 | 7.942698e-08 | Decay
31.96689 | 7.726289e-08 | 7.94008e-08 | Decay
32.02168 | 7.723444e-08 | 7.937468e-08 | Decay
32.07646 | 7.721177e-08 | 7.934861e-08 | Decay
32.13125 | 7.718867e-08 | 7.932261e-08 | Decay
32.18604 | 7.715845e-08 | 7.929666e-08 | Decay
32.24083 | 7.712929e-08 | 7.927077e-08 | Decay
32.29562 | 7.710474e-08 | 7.924493e-08 | Decay
32.35041 | 7.708002e-08 | 7.921916e-08 | Decay
32.4052 | 7.705486e-08 | 7.919344e-08 | Decay
32.45998 | 7.702999e-08 | 7.916777e-08 | Decay
32.51477 | 7.700554e-08 | 7.914216e-08 | Decay
32.56956 | 7.697749e-08 | 7.911661e-08 | Decay
32.62435 | 7.694598e-08 | 7.909111e-08 | Decay
32.67914 | 7.691877e-08 | 7.906567e-08 | Decay
32.73393 | 7.689419e-08 | 7.904029e-08 | Decay
32.78872 | 7.687306e-08 | 7.901495e-08 | Decay
32.84351 | 7.685322e-08 | 7.898968e-08 | Decay
32.89829 | 7.682836e-08 | 7.896445e-08 | Decay
32.95308 | 7.680252e-08 | 7.893929e-08 | Decay
33.00787 | 7.677533e-08 | 7.891417e-08 | Decay
33.06266 | 7.674797e-08 | 7.888911e-08 | Decay
33.11745 | 7.671883e-08 | 7.88641e-08 | Decay
33.17224 | 7.669071e-08 | 7.883915e-08 | Decay
33.22703 | 7.666788e-08 | 7.881424e-08 | Decay
33.28181 | 7.664417e-08 | 7.878939e-08 | Decay
33.3366 | 7.661808e-08 | 7.87646e-08 | Decay
33.39139 | 7.659241e-08 | 7.873985e-08 | Decay
33.44618 | 7.656747e-08 | 7.871516e-08 | Decay
33.50097 | 7.654276e-08 | 7.869052e-08 | Decay
33.55576 | 7.651829e-08 | 7.866593e-08 | Decay
33.61055 | 7.649461e-08 | 7.864139e-08 | Decay
33.66534 | 7.647146e-08 | 7.86169e-08 | Decay
33.72012 | 7.644645e-08 | 7.859247e-08 | Decay
33.77491 | 7.642065e-08 | 7.856808e-08 | Decay
33.8297 | 7.639734e-08 | 7.854374e-08 | Decay
33.88449 | 7.637462e-08 | 7.851946e-08 | Decay
33.93928 | 7.634671e-08 | 7.849522e-08 | Decay
33.99407 | 7.631842e-08 | 7.847104e-08 | Decay
34.04886 | 7.629349e-08 | 7.84469e-08 | Decay
34.10364 | 7.62691e-08 | 7.842282e-08 | Decay
34.15843 | 7.624829e-08 | 7.839878e-08 | Decay
34.21322 | 7.622598e-08 | 7.837479e-08 | Decay
34.26801 | 7.619898e-08 | 7.835085e-08 | Decay
34.3228 | 7.617361e-08 | 7.832696e-08 | Decay
34.37759 | 7.615126e-08 | 7.830311e-08 | Decay
34.43238 | 7.612783e-08 | 7.827932e-08 | Decay
34.48717 | 7.610315e-08 | 7.825557e-08 | Decay
34.54195 | 7.607943e-08 | 7.823187e-08 | Decay
34.59674 | 7.605644e-08 | 7.820822e-08 | Decay
34.65153 | 7.603264e-08 | 7.818462e-08 | Decay
34.70632 | 7.600846e-08 | 7.816106e-08 | Decay
34.76111 | 7.598376e-08 | 7.813755e-08 | Decay
34.8159 | 7.595892e-08 | 7.811409e-08 | Decay
34.87069 | 7.593751e-08 | 7.809067e-08 | Decay
34.92547 | 7.591651e-08 | 7.80673e-08 | Decay
34.98026 | 7.589663e-08 | 7.804397e-08 | Decay
35.03505 | 7.587607e-08 | 7.802069e-08 | Decay
35.08984 | 7.584987e-08 | 7.799746e-08 | Decay
35.14463 | 7.582394e-08 | 7.797427e-08 | Decay
35.19942 | 7.579901e-08 | 7.795113e-08 | Decay
35.25421 | 7.577482e-08 | 7.792804e-08 | Decay
35.309 | 7.575215e-08 | 7.790499e-08 | Decay
35.36378 | 7.572919e-08 | 7.788198e-08 | Decay
35.41857 | 7.570588e-08 | 7.785902e-08 | Decay
35.47336 | 7.568189e-08 | 7.78361e-08 | Decay
35.52815 | 7.565733e-08 | 7.781323e-08 | Decay
35.58294 | 7.56347e-08 | 7.77904e-08 | Decay
35.63773 | 7.561313e-08 | 7.776761e-08 | Decay
35.69252 | 7.559028e-08 | 7.774487e-08 | Decay
35.7473 | 7.556702e-08 | 7.772217e-08 | Decay
35.80209 | 7.554552e-08 | 7.769952e-08 | Decay
35.85688 | 7.552429e-08 | 7.767691e-08 | Decay
35.91167 | 7.550514e-08 | 7.765434e-08 | Decay
35.96646 | 7.548574e-08 | 7.763182e-08 | Decay
36.02125 | 7.546292e-08 | 7.760933e-08 | Decay
36.07604 | 7.543906e-08 | 7.758689e-08 | Decay
36.13083 | 7.541071e-08 | 7.75645e-08 | Decay
36.18561 | 7.53839e-08 | 7.754214e-08 | Decay
36.2404 | 7.536071e-08 | 7.751983e-08 | Decay
36.29519 | 7.533945e-08 | 7.749756e-08 | Decay
36.34998 | 7.5321e-08 | 7.747533e-08 | Decay
36.40477 | 7.530029e-08 | 7.745314e-08 | Decay
36.45956 | 7.527747e-08 | 7.7431e-08 | Decay
36.51435 | 7.525618e-08 | 7.740889e-08 | Decay
36.56913 | 7.523582e-08 | 7.738683e-08 | Decay
36.62392 | 7.521505e-08 | 7.736481e-08 | Decay
36.67871 | 7.519412e-08 | 7.734283e-08 | Decay
36.7335 | 7.517509e-08 | 7.732089e-08 | Decay
36.78829 | 7.515643e-08 | 7.729899e-08 | Decay
36.84308 | 7.513507e-08 | 7.727713e-08 | Decay
36.89787 | 7.511364e-08 | 7.725531e-08 | Decay
36.95266 | 7.50937e-08 | 7.723353e-08 | Decay
37.00744 | 7.507345e-08 | 7.721179e-08 | Decay
37.06223 | 7.505163e-08 | 7.719009e-08 | Decay
37.11702 | 7.502907e-08 | 7.716843e-08 | Decay
37.17181 | 7.500451e-08 | 7.714681e-08 | Decay
37.2266 | 7.498076e-08 | 7.712523e-08 | Decay
37.28139 | 7.495832e-08 | 7.710368e-08 | Decay
37.33618 | 7.493816e-08 | 7.708218e-08 | Decay
37.39096 | 7.492038e-08 | 7.706072e-08 | Decay
37.44575 | 7.489942e-08 | 7.703929e-08 | Decay
37.50054 | 7.487634e-08 | 7.70179e-08 | Decay
37.55533 | 7.48574e-08 | 7.699655e-08 | Decay
37.61012 | 7.484018e-08 | 7.697524e-08 | Decay
37.66491 | 7.481711e-08 | 7.695397e-08 | Decay
37.7197 | 7.479269e-08 | 7.693274e-08 | Decay
37.77449 | 7.477283e-08 | 7.691154e-08 | Decay
37.82927 | 7.475347e-08 | 7.689038e-08 | Decay
37.88406 | 7.473809e-08 | 7.686926e-08 | Decay
37.93885 | 7.472222e-08 | 7.684818e-08 | Decay
37.99364 | 7.470327e-08 | 7.682713e-08 | Decay
38.04843 | 7.468427e-08 | 7.680612e-08 | Decay
38.10322 | 7.466508e-08 | 7.678515e-08 | Decay
38.15801 | 7.464533e-08 | 7.676421e-08 | Decay
38.21279 | 7.462458e-08 | 7.674332e-08 | Decay
38.26758 | 7.460361e-08 | 7.672245e-08 | Decay
38.32237 | 7.458241e-08 | 7.670163e-08 | Decay
38.37716 | 7.45629e-08 | 7.668084e-08 | Decay
38.43195 | 7.454469e-08 | 7.666009e-08 | Decay
38.48674 | 7.452854e-08 | 7.663937e-08 | Decay
38.54153 | 7.451338e-08 | 7.661869e-08 | Decay
38.59632 | 7.449225e-08 | 7.659805e-08 | Decay
38.6511 | 7.446951e-08 | 7.657744e-08 | Decay
38.70589 | 7.445075e-08 | 7.655686e-08 | Decay
38.76068 | 7.443244e-08 | 7.653633e-08 | Decay
38.81547 | 7.441103e-08 | 7.651582e-08 | Decay
38.87026 | 7.438999e-08 | 7.649536e-08 | Decay
38.92505 | 7.437182e-08 | 7.647492e-08 | Decay
38.97984 | 7.435363e-08 | 7.645453e-08 | Decay
39.03462 | 7.43353e-08 | 7.643417e-08 | Decay
39.08941 | 7.431579e-08 | 7.641384e-08 | Decay
39.1442 | 7.429387e-08 | 7.639354e-08 | Decay
39.19899 | 7.427382e-08 | 7.637329e-08 | Decay
39.25378 | 7.425617e-08 | 7.635306e-08 | Decay
39.30857 | 7.423746e-08 | 7.633287e-08 | Decay
39.36336 | 7.421786e-08 | 7.631272e-08 | Decay
39.41815 | 7.419666e-08 | 7.62926e-08 | Decay
39.47293 | 7.41746e-08 | 7.627251e-08 | Decay
39.52772 | 7.415616e-08 | 7.625245e-08 | Decay
39.58251 | 7.413886e-08 | 7.623243e-08 | Decay
39.6373 | 7.412102e-08 | 7.621245e-08 | Decay
39.69209 | 7.41031e-08 | 7.619249e-08 | Decay
39.74688 | 7.408427e-08 | 7.617257e-08 | Decay
39.80167 | 7.406528e-08 | 7.615269e-08 | Decay
39.85645 | 7.404472e-08 | 7.613283e-08 | Decay
39.91124 | 7.402532e-08 | 7.611301e-08 | Decay
39.96603 | 7.401078e-08 | 7.609322e-08 | Decay
40.02082 | 7.399602e-08 | 7.607347e-08 | Decay
40.07561 | 7.398073e-08 | 7.605375e-08 | Decay
40.1304 | 7.396385e-08 | 7.603406e-08 | Decay
40.18519 | 7.394466e-08 | 7.60144e-08 | Decay
40.23998 | 7.392404e-08 | 7.599477e-08 | Decay
40.29476 | 7.39021e-08 | 7.597518e-08 | Decay
40.34955 | 7.388182e-08 | 7.595562e-08 | Decay
40.40434 | 7.386252e-08 | 7.593609e-08 | Decay
40.45913 | 7.384459e-08 | 7.591659e-08 | Decay
40.51392 | 7.382717e-08 | 7.589713e-08 | Decay
40.56871 | 7.381089e-08 | 7.587769e-08 | Decay
40.6235 | 7.379483e-08 | 7.585829e-08 | Decay
40.67828 | 7.37767e-08 | 7.583892e-08 | Decay
40.73307 | 7.375852e-08 | 7.581958e-08 | Decay
40.78786 | 7.374141e-08 | 7.580027e-08 | Decay
40.84265 | 7.372406e-08 | 7.5781e-08 | Decay
40.89744 | 7.37055e-08 | 7.576175e-08 | Decay
40.95223 | 7.368687e-08 | 7.574254e-08 | Decay
41.00702 | 7.366806e-08 | 7.572335e-08 | Decay
41.06181 | 7.36488e-08 | 7.57042e-08 | Decay
41.11659 | 7.362884e-08 | 7.568508e-08 | Decay
41.17138 | 7.360953e-08 | 7.566598e-08 | Decay
41.22617 | 7.359088e-08 | 7.564692e-08 | Decay
41.28096 | 7.35741e-08 | 7.562789e-08 | Decay
41.33575 | 7.355858e-08 | 7.560889e-08 | Decay
41.39054 | 7.354153e-08 | 7.558992e-08 | Decay
41.44533 | 7.352386e-08 | 7.557098e-08 | Decay
41.50011 | 7.350725e-08 | 7.555207e-08 | Decay
41.5549 | 7.349087e-08 | 7.553318e-08 | Decay
41.60969 | 7.34734e-08 | 7.551433e-08 | Decay
41.66448 | 7.345586e-08 | 7.549551e-08 | Decay
41.71927 | 7.343865e-08 | 7.547672e-08 | Decay
41.77406 | 7.34215e-08 | 7.545795e-08 | Decay
41.82885 | 7.340478e-08 | 7.543922e-08 | Decay
41.88364 | 7.338724e-08 | 7.542052e-08 | Decay
41.93842 | 7.336724e-08 | 7.540184e-08 | Decay
41.99321 | 7.334749e-08 | 7.538319e-08 | Decay
42.048 | 7.332823e-08 | 7.536458e-08 | Decay
42.10279 | 7.331077e-08 | 7.534599e-08 | Decay
42.15758 | 7.329537e-08 | 7.532743e-08 | Decay
42.21237 | 7.328052e-08 | 7.53089e-08 | Decay
42.26716 | 7.326606e-08 | 7.52904e-08 | Decay
42.32194 | 7.324946e-08 | 7.527192e-08 | Decay
42.37673 | 7.323185e-08 | 7.525348e-08 | Decay
42.43152 | 7.32175e-08 | 7.523506e-08 | Decay
42.48631 | 7.320401e-08 | 7.521667e-08 | Decay
42.5411 | 7.318547e-08 | 7.519831e-08 | Decay
42.59589 | 7.316637e-08 | 7.517998e-08 | Decay
42.65068 | 7.314868e-08 | 7.516167e-08 | Decay
42.70547 | 7.313126e-08 | 7.51434e-08 | Decay
42.76025 | 7.311582e-08 | 7.512515e-08 | Decay
42.81504 | 7.310049e-08 | 7.510693e-08 | Decay
42.86983 | 7.308548e-08 | 7.508873e-08 | Decay
42.92462 | 7.307008e-08 | 7.507057e-08 | Decay
42.97941 | 7.305387e-08 | 7.505243e-08 | Decay
43.0342 | 7.30372e-08 | 7.503432e-08 | Decay
43.08899 | 7.301994e-08 | 7.501624e-08 | Decay
43.14377 | 7.300137e-08 | 7.499818e-08 | Decay
43.19856 | 7.298174e-08 | 7.498015e-08 | Decay
43.25335 | 7.296461e-08 | 7.496215e-08 | Decay
43.30814 | 7.294881e-08 | 7.494417e-08 | Decay
43.36293 | 7.293385e-08 | 7.492622e-08 | Decay
43.41772 | 7.291915e-08 | 7.49083e-08 | Decay
43.47251 | 7.290045e-08 | 7.489041e-08 | Decay
43.5273 | 7.288117e-08 | 7.487254e-08 | Decay
43.58208 | 7.286786e-08 | 7.48547e-08 | Decay
43.63687 | 7.285457e-08 | 7.483688e-08 | Decay
43.69166 | 7.28402e-08 | 7.481909e-08 | Decay
43.74645 | 7.282431e-08 | 7.480133e-08 | Decay
43.80124 | 7.280225e-08 | 7.478359e-08 | Decay
43.85603 | 7.278131e-08 | 7.476588e-08 | Decay
43.91082 | 7.276292e-08 | 7.47482e-08 | Decay
43.9656 | 7.27468e-08 | 7.473054e-08 | Decay
44.02039 | 7.273392e-08 | 7.471291e-08 | Decay
44.07518 | 7.271895e-08 | 7.46953e-08 | Decay
44.12997 | 7.270208e-08 | 7.467772e-08 | Decay
44.18476 | 7.268422e-08 | 7.466016e-08 | Decay
44.23955 | 7.266577e-08 | 7.464264e-08 | Decay
44.29434 | 7.264929e-08 | 7.462513e-08 | Decay
44.34913 | 7.26335e-08 | 7.460765e-08 | Decay
44.40391 | 7.26175e-08 | 7.45902e-08 | Decay
44.4587 | 7.260146e-08 | 7.457277e-08 | Decay
44.51349 | 7.258643e-08 | 7.455537e-08 | Decay
44.56828 | 7.257161e-08 | 7.453799e-08 | Decay
44.62307 | 7.255921e-08 | 7.452064e-08 | Decay
44.67786 | 7.254675e-08 | 7.450331e-08 | Decay
44.73265 | 7.253401e-08 | 7.448601e-08 | Decay
44.78743 | 7.252162e-08 | 7.446873e-08 | Decay
44.84222 | 7.251014e-08 | 7.445148e-08 | Decay
44.89701 | 7.249517e-08 | 7.443425e-08 | Decay
44.9518 | 7.247463e-08 | 7.441705e-08 | Decay
45.00659 | 7.245759e-08 | 7.439987e-08 | Decay
45.06138 | 7.244412e-08 | 7.438271e-08 | Decay
45.11617 | 7.243117e-08 | 7.436558e-08 | Decay
45.17096 | 7.241857e-08 | 7.434848e-08 | Decay
45.22574 | 7.24037e-08 | 7.43314e-08 | Decay
45.28053 | 7.238791e-08 | 7.431434e-08 | Decay
45.33532 | 7.237294e-08 | 7.429731e-08 | Decay
45.39011 | 7.235815e-08 | 7.42803e-08 | Decay
45.4449 | 7.234869e-08 | 7.426331e-08 | Decay
45.49969 | 7.233933e-08 | 7.424635e-08 | Decay
45.55448 | 7.232117e-08 | 7.422941e-08 | Decay
45.60926 | 7.230334e-08 | 7.42125e-08 | Decay
45.66405 | 7.228737e-08 | 7.419561e-08 | Decay
45.71884 | 7.227169e-08 | 7.417874e-08 | Decay
45.77363 | 7.225684e-08 | 7.41619e-08 | Decay
45.82842 | 7.224167e-08 | 7.414508e-08 | Decay
45.88321 | 7.22259e-08 | 7.412829e-08 | Decay
45.938 | 7.220855e-08 | 7.411152e-08 | Decay
45.99279 | 7.218941e-08 | 7.409477e-08 | Decay
46.04757 | 7.217712e-08 | 7.407804e-08 | Decay
46.10236 | 7.216985e-08 | 7.406134e-08 | Decay
46.15715 | 7.215528e-08 | 7.404466e-08 | Decay
46.21194 | 7.213732e-08 | 7.4028e-08 | Decay
46.26673 | 7.212412e-08 | 7.401137e-08 | Decay
46.32152 | 7.211217e-08 | 7.399476e-08 | Decay
46.37631 | 7.209962e-08 | 7.397817e-08 | Decay
46.43109 | 7.208699e-08 | 7.396161e-08 | Decay
46.48588 | 7.207112e-08 | 7.394507e-08 | Decay
46.54067 | 7.205539e-08 | 7.392855e-08 | Decay
46.59546 | 7.204073e-08 | 7.391205e-08 | Decay
46.65025 | 7.202636e-08 | 7.389557e-08 | Decay
46.70504 | 7.201296e-08 | 7.387912e-08 | Decay
46.75983 | 7.199895e-08 | 7.386269e-08 | Decay
46.81462 | 7.198375e-08 | 7.384629e-08 | Decay
46.8694 | 7.196844e-08 | 7.38299e-08 | Decay
46.92419 | 7.195301e-08 | 7.381354e-08 | Decay
46.97898 | 7.193947e-08 | 7.37972e-08 | Decay
47.03377 | 7.192746e-08 | 7.378088e-08 | Decay
47.08856 | 7.191322e-08 | 7.376459e-08 | Decay
47.14335 | 7.189782e-08 | 7.374831e-08 | Decay
47.19814 | 7.188538e-08 | 7.373206e-08 | Decay
47.25292 | 7.187386e-08 | 7.371583e-08 | Decay
47.30771 | 7.186108e-08 | 7.369962e-08 | Decay
47.3625 | 7.184812e-08 | 7.368343e-08 | Decay
47.41729 | 7.183372e-08 | 7.366727e-08 | Decay
47.47208 | 7.181913e-08 | 7.365112e-08 | Decay
47.52687 | 7.180305e-08 | 7.3635e-08 | Decay
47.58166 | 7.178797e-08 | 7.36189e-08 | Decay
47.63645 | 7.177701e-08 | 7.360282e-08 | Decay
47.69123 | 7.176502e-08 | 7.358676e-08 | Decay
47.74602 | 7.175071e-08 | 7.357073e-08 | Decay
47.80081 | 7.173624e-08 | 7.355471e-08 | Decay
47.8556 | 7.172154e-08 | 7.353872e-08 | Decay
47.91039 | 7.170667e-08 | 7.352275e-08 | Decay
47.96518 | 7.169164e-08 | 7.350679e-08 | Decay
48.01997 | 7.167898e-08 | 7.349086e-08 | Decay
48.07475 | 7.166771e-08 | 7.347495e-08 | Decay
48.12954 | 7.165367e-08 | 7.345907e-08 | Decay
48.18433 | 7.163865e-08 | 7.34432e-08 | Decay
48.23912 | 7.162484e-08 | 7.342735e-08 | Decay
48.29391 | 7.161125e-08 | 7.341152e-08 | Decay
48.3487 | 7.159389e-08 | 7.339572e-08 | Decay
48.40349 | 7.157689e-08 | 7.337993e-08 | Decay
48.45828 | 7.156814e-08 | 7.336417e-08 | Decay
48.51306 | 7.155863e-08 | 7.334843e-08 | Decay
48.56785 | 7.154544e-08 | 7.33327e-08 | Decay
48.62264 | 7.153197e-08 | 7.3317e-08 | Decay
48.67743 | 7.151781e-08 | 7.330132e-08 | Decay
48.73222 | 7.150568e-08 | 7.328565e-08 | Decay
48.78701 | 7.149677e-08 | 7.327001e-08 | Decay
48.8418 | 7.148413e-08 | 7.325439e-08 | Decay
48.89658 | 7.146769e-08 | 7.323879e-08 | Decay
48.95137 | 7.145325e-08 | 7.322321e-08 | Decay
49.00616 | 7.144012e-08 | 7.320765e-08 | Decay
49.06095 | 7.142704e-08 | 7.31921e-08 | Decay
49.11574 | 7.141398e-08 | 7.317658e-08 | Decay
49.17053 | 7.140362e-08 | 7.316108e-08 | Decay
49.22532 | 7.139387e-08 | 7.31456e-08 | Decay
49.28011 | 7.137834e-08 | 7.313014e-08 | Decay
49.33489 | 7.136258e-08 | 7.311469e-08 | Decay
49.38968 | 7.135275e-08 | 7.309927e-08 | Decay
49.44447 | 7.134236e-08 | 7.308387e-08 | Decay
49.49926 | 7.13286e-08 | 7.306849e-08 | Decay
49.55405 | 7.131522e-08 | 7.305312e-08 | Decay
49.60884 | 7.130298e-08 | 7.303778e-08 | Decay
49.66363 | 7.129024e-08 | 7.302245e-08 | Decay
49.71842 | 7.127659e-08 | 7.300715e-08 | Decay
49.7732 | 7.126307e-08 | 7.299186e-08 | Decay
49.82799 | 7.12497e-08 | 7.297659e-08 | Decay
49.88278 | 7.123842e-08 | 7.296135e-08 | Decay
49.93757 | 7.122869e-08 | 7.294612e-08 | Decay
49.99236 | 7.121677e-08 | 7.293091e-08 | Decay
50.04715 | 7.120384e-08 | 7.291572e-08 | Decay
50.10194 | 7.119263e-08 | 7.290055e-08 | Decay
50.15672 | 7.118186e-08 | 7.288539e-08 | Decay
50.21151 | 7.116593e-08 | 7.287026e-08 | Decay
50.2663 | 7.114948e-08 | 7.285515e-08 | Decay
50.32109 | 7.113814e-08 | 7.284005e-08 | Decay
50.37588 | 7.112629e-08 | 7.282497e-08 | Decay
50.43067 | 7.111061e-08 | 7.280991e-08 | Decay
50.48546 | 7.109617e-08 | 7.279487e-08 | Decay
50.54025 | 7.1086e-08 | 7.277985e-08 | Decay
50.59503 | 7.107351e-08 | 7.276485e-08 | Decay
50.64982 | 7.105638e-08 | 7.274987e-08 | Decay
50.70461 | 7.104187e-08 | 7.27349e-08 | Decay
50.7594 | 7.10307e-08 | 7.271996e-08 | Decay
50.81419 | 7.101607e-08 | 7.270503e-08 | Decay
50.86898 | 7.099859e-08 | 7.269012e-08 | Decay
50.92377 | 7.098642e-08 | 7.267523e-08 | Decay
50.97855 | 7.097702e-08 | 7.266035e-08 | Decay
51.03334 | 7.096765e-08 | 7.26455e-08 | Decay
51.08813 | 7.095828e-08 | 7.263066e-08 | Decay
51.14292 | 7.094141e-08 | 7.261584e-08 | Decay
51.19771 | 7.092345e-08 | 7.260104e-08 | Decay
51.2525 | 7.09089e-08 | 7.258626e-08 | Decay
51.30729 | 7.089481e-08 | 7.257149e-08 | Decay
51.36208 | 7.088482e-08 | 7.255675e-08 | Decay
51.41686 | 7.087441e-08 | 7.254202e-08 | Decay
51.47165 | 7.086229e-08 | 7.252731e-08 | Decay
51.52644 | 7.085029e-08 | 7.251261e-08 | Decay
51.58123 | 7.083858e-08 | 7.249794e-08 | Decay
51.63602 | 7.08264e-08 | 7.248328e-08 | Decay
51.69081 | 7.081357e-08 | 7.246864e-08 | Decay
51.7456 | 7.080266e-08 | 7.245402e-08 | Decay
51.80038 | 7.079349e-08 | 7.243941e-08 | Decay
51.85517 | 7.078309e-08 | 7.242483e-08 | Decay
51.90996 | 7.077196e-08 | 7.241026e-08 | Decay
51.96475 | 7.076039e-08 | 7.239571e-08 | Decay
52.01954 | 7.074866e-08 | 7.238117e-08 | Decay
52.07433 | 7.073882e-08 | 7.236665e-08 | Decay
52.12912 | 7.072932e-08 | 7.235215e-08 | Decay
52.18391 | 7.071756e-08 | 7.233767e-08 | Decay
52.23869 | 7.070562e-08 | 7.232321e-08 | Decay
52.29348 | 7.069257e-08 | 7.230876e-08 | Decay
52.34827 | 7.067957e-08 | 7.229433e-08 | Decay
52.40306 | 7.066677e-08 | 7.227991e-08 | Decay
52.45785 | 7.065459e-08 | 7.226552e-08 | Decay
52.51264 | 7.064396e-08 | 7.225114e-08 | Decay
52.56743 | 7.06336e-08 | 7.223677e-08 | Decay
52.62221 | 7.062365e-08 | 7.222243e-08 | Decay
52.677 | 7.061288e-08 | 7.22081e-08 | Decay
52.73179 | 7.060129e-08 | 7.219379e-08 | Decay
52.78658 | 7.058918e-08 | 7.217949e-08 | Decay
52.84137 | 7.057673e-08 | 7.216521e-08 | Decay
52.89616 | 7.05603e-08 | 7.215095e-08 | Decay
52.95095 | 7.054226e-08 | 7.213671e-08 | Decay
53.00574 | 7.052946e-08 | 7.212248e-08 | Decay
53.06052 | 7.05178e-08 | 7.210827e-08 | Decay
53.11531 | 7.050605e-08 | 7.209407e-08 | Decay
53.1701 | 7.049436e-08 | 7.20799e-08 | Decay
53.22489 | 7.048405e-08 | 7.206573e-08 | Decay
53.27968 | 7.047343e-08 | 7.205159e-08 | Decay
53.33447 | 7.046092e-08 | 7.203746e-08 | Decay
53.38926 | 7.045005e-08 | 7.202335e-08 | Decay
53.44404 | 7.044394e-08 | 7.200925e-08 | Decay
53.49883 | 7.043633e-08 | 7.199517e-08 | Decay
53.55362 | 7.042608e-08 | 7.198111e-08 | Decay
53.60841 | 7.041415e-08 | 7.196706e-08 | Decay
53.6632 | 7.040035e-08 | 7.195303e-08 | Decay
53.71799 | 7.038745e-08 | 7.193902e-08 | Decay
53.77278 | 7.037519e-08 | 7.192502e-08 | Decay
53.82757 | 7.036403e-08 | 7.191104e-08 | Decay
53.88235 | 7.035338e-08 | 7.189707e-08 | Decay
53.93714 | 7.034e-08 | 7.188312e-08 | Decay
53.99193 | 7.032592e-08 | 7.186919e-08 | Decay
54.04672 | 7.031799e-08 | 7.185527e-08 | Decay
54.10151 | 7.031062e-08 | 7.184136e-08 | Decay
54.1563 | 7.029689e-08 | 7.182748e-08 | Decay
54.21109 | 7.028395e-08 | 7.181361e-08 | Decay
54.26587 | 7.027688e-08 | 7.179975e-08 | Decay
54.32066 | 7.026832e-08 | 7.178591e-08 | Decay
54.37545 | 7.025467e-08 | 7.177209e-08 | Decay
54.43024 | 7.024122e-08 | 7.175828e-08 | Decay
54.48503 | 7.022815e-08 | 7.174449e-08 | Decay
54.53982 | 7.021623e-08 | 7.173071e-08 | Decay
54.59461 | 7.020574e-08 | 7.171695e-08 | Decay
54.6494 | 7.019659e-08 | 7.170321e-08 | Decay
54.70418 | 7.018853e-08 | 7.168948e-08 | Decay
54.75897 | 7.017773e-08 | 7.167576e-08 | Decay
54.81376 | 7.016554e-08 | 7.166206e-08 | Decay
54.86855 | 7.01553e-08 | 7.164838e-08 | Decay
54.92334 | 7.014564e-08 | 7.163471e-08 | Decay
54.97813 | 7.013592e-08 | 7.162106e-08 | Decay
55.03292 | 7.012618e-08 | 7.160742e-08 | Decay
55.0877 | 7.011775e-08 | 7.15938e-08 | Decay
55.14249 | 7.010918e-08 | 7.158019e-08 | Decay
55.19728 | 7.009903e-08 | 7.15666e-08 | Decay
55.25207 | 7.008834e-08 | 7.155302e-08 | Decay
55.30686 | 7.007556e-08 | 7.153946e-08 | Decay
55.36165 | 7.006273e-08 | 7.152592e-08 | Decay
55.41644 | 7.00498e-08 | 7.151239e-08 | Decay
55.47123 | 7.003838e-08 | 7.149887e-08 | Decay
55.52601 | 7.002907e-08 | 7.148537e-08 | Decay
55.5808 | 7.001767e-08 | 7.147188e-08 | Decay
55.63559 | 7.000439e-08 | 7.145841e-08 | Decay
55.69038 | 6.999337e-08 | 7.144495e-08 | Decay
55.74517 | 6.998365e-08 | 7.143151e-08 | Decay
55.79996 | 6.997565e-08 | 7.141809e-08 | Decay
55.85475 | 6.996824e-08 | 7.140467e-08 | Decay
55.90953 | 6.995896e-08 | 7.139128e-08 | Decay
55.96432 | 6.994935e-08 | 7.137789e-08 | Decay
56.01911 | 6.993915e-08 | 7.136453e-08 | Decay
56.0739 | 6.992887e-08 | 7.135117e-08 | Decay
56.12869 | 6.991767e-08 | 7.133783e-08 | Decay
56.18348 | 6.990646e-08 | 7.132451e-08 | Decay
56.23827 | 6.989516e-08 | 7.13112e-08 | Decay
56.29306 | 6.988399e-08 | 7.129791e-08 | Decay
56.34784 | 6.987318e-08 | 7.128463e-08 | Decay
56.40263 | 6.986238e-08 | 7.127136e-08 | Decay
56.45742 | 6.98516e-08 | 7.125811e-08 | Decay
56.51221 | 6.984064e-08 | 7.124487e-08 | Decay
56.567 | 6.98295e-08 | 7.123165e-08 | Decay
56.62179 | 6.98184e-08 | 7.121844e-08 | Decay
56.67658 | 6.980732e-08 | 7.120525e-08 | Decay
56.73136 | 6.979568e-08 | 7.119207e-08 | Decay
56.78615 | 6.978381e-08 | 7.11789e-08 | Decay
56.84094 | 6.977365e-08 | 7.116575e-08 | Decay
56.89573 | 6.976384e-08 | 7.115261e-08 | Decay
56.95052 | 6.975616e-08 | 7.113949e-08 | Decay
57.00531 | 6.97485e-08 | 7.112638e-08 | Decay
57.0601 | 6.973826e-08 | 7.111329e-08 | Decay
57.11489 | 6.972802e-08 | 7.11002e-08 | Decay
57.16967 | 6.971786e-08 | 7.108714e-08 | Decay
57.22446 | 6.97079e-08 | 7.107408e-08 | Decay
57.27925 | 6.969852e-08 | 7.106105e-08 | Decay
57.33404 | 6.968907e-08 | 7.104802e-08 | Decay
57.38883 | 6.967953e-08 | 7.103501e-08 | Decay
57.44362 | 6.967125e-08 | 7.102201e-08 | Decay
57.49841 | 6.966434e-08 | 7.100903e-08 | Decay
57.55319 | 6.965333e-08 | 7.099606e-08 | Decay
57.60798 | 6.96394e-08 | 7.09831e-08 | Decay
57.66277 | 6.962826e-08 | 7.097016e-08 | Decay
57.71756 | 6.961836e-08 | 7.095723e-08 | Decay
57.77235 | 6.961013e-08 | 7.094432e-08 | Decay
57.82714 | 6.960233e-08 | 7.093142e-08 | Decay
57.88193 | 6.959341e-08 | 7.091853e-08 | Decay
57.93672 | 6.958436e-08 | 7.090566e-08 | Decay
57.9915 | 6.957441e-08 | 7.08928e-08 | Decay
58.04629 | 6.956429e-08 | 7.087995e-08 | Decay
58.10108 | 6.955296e-08 | 7.086712e-08 | Decay
58.15587 | 6.954243e-08 | 7.08543e-08 | Decay
58.21066 | 6.953453e-08 | 7.084149e-08 | Decay
58.26545 | 6.952665e-08 | 7.08287e-08 | Decay
58.32024 | 6.951879e-08 | 7.081592e-08 | Decay
58.37502 | 6.950926e-08 | 7.080316e-08 | Decay
58.42981 | 6.94977e-08 | 7.07904e-08 | Decay
58.4846 | 6.948629e-08 | 7.077766e-08 | Decay
58.53939 | 6.9475e-08 | 7.076494e-08 | Decay
58.59418 | 6.946587e-08 | 7.075223e-08 | Decay
58.64897 | 6.945782e-08 | 7.073953e-08 | Decay
58.70376 | 6.944721e-08 | 7.072684e-08 | Decay
58.75855 | 6.943584e-08 | 7.071417e-08 | Decay
58.81333 | 6.942319e-08 | 7.070151e-08 | Decay
58.86812 | 6.941036e-08 | 7.068886e-08 | Decay
58.92291 | 6.940407e-08 | 7.067623e-08 | Decay
58.9777 | 6.939798e-08 | 7.066361e-08 | Decay
59.03249 | 6.939326e-08 | 7.0651e-08 | Decay
59.08728 | 6.938757e-08 | 7.063841e-08 | Decay
59.14207 | 6.93782e-08 | 7.062582e-08 | Decay
59.19685 | 6.936861e-08 | 7.061326e-08 | Decay
59.25164 | 6.935856e-08 | 7.06007e-08 | Decay
59.30643 | 6.934749e-08 | 7.058816e-08 | Decay
59.36122 | 6.933504e-08 | 7.057563e-08 | Decay
59.41601 | 6.932307e-08 | 7.056311e-08 | Decay
59.4708 | 6.93115e-08 | 7.055061e-08 | Decay
59.52559 | 6.930154e-08 | 7.053811e-08 | Decay
59.58038 | 6.92925e-08 | 7.052564e-08 | Decay
59.63516 | 6.928266e-08 | 7.051317e-08 | Decay
59.68995 | 6.927256e-08 | 7.050072e-08 | Decay
59.74474 | 6.926061e-08 | 7.048828e-08 | Decay
59.79953 | 6.924836e-08 | 7.047585e-08 | Decay
59.85432 | 6.92429e-08 | 7.046343e-08 | Decay
59.90911 | 6.923739e-08 | 7.045103e-08 | Decay
59.9639 | 6.922817e-08 | 7.043864e-08 | Decay
60.01868 | 6.921858e-08 | 7.042626e-08 | Decay
60.07347 | 6.920735e-08 | 7.04139e-08 | Decay
60.12826 | 6.919739e-08 | 7.040155e-08 | Decay
60.18305 | 6.919056e-08 | 7.038921e-08 | Decay
60.23784 | 6.918425e-08 | 7.037688e-08 | Decay
60.29263 | 6.917871e-08 | 7.036456e-08 | Decay
60.34742 | 6.917192e-08 | 7.035226e-08 | Decay
60.40221 | 6.916392e-08 | 7.033997e-08 | Decay
60.45699 | 6.915619e-08 | 7.032769e-08 | Decay
60.51178 | 6.914863e-08 | 7.031543e-08 | Decay
60.56657 | 6.913953e-08 | 7.030317e-08 | Decay
60.62136 | 6.912985e-08 | 7.029093e-08 | Decay
60.67615 | 6.912034e-08 | 7.02787e-08 | Decay
60.73094 | 6.911085e-08 | 7.026649e-08 | Decay
60.78573 | 6.910318e-08 | 7.025428e-08 | Decay
60.84051 | 6.909542e-08 | 7.024209e-08 | Decay
60.8953 | 6.908355e-08 | 7.022991e-08 | Decay
60.95009 | 6.907186e-08 | 7.021774e-08 | Decay
61.00488 | 6.906108e-08 | 7.020559e-08 | Decay
61.05967 | 6.9052e-08 | 7.019344e-08 | Decay
61.11446 | 6.904764e-08 | 7.018131e-08 | Decay
61.16925 | 6.904068e-08 | 7.016919e-08 | Decay
61.22404 | 6.90293e-08 | 7.015709e-08 | Decay
61.27882 | 6.90158e-08 | 7.014499e-08 | Decay
61.33361 | 6.9e-08 | 7.013291e-08 | Decay
61.3884 | 6.898731e-08 | 7.012083e-08 | Decay
61.44319 | 6.897681e-08 | 7.010877e-08 | Decay
61.49798 | 6.896833e-08 | 7.009673e-08 | Decay
61.55277 | 6.896073e-08 | 7.008469e-08 | Decay
61.60756 | 6.895282e-08 | 7.007267e-08 | Decay
61.66234 | 6.894484e-08 | 7.006065e-08 | Decay
61.71713 | 6.893263e-08 | 7.004865e-08 | Decay
61.77192 | 6.892019e-08 | 7.003666e-08 | Decay
61.82671 | 6.891518e-08 | 7.002469e-08 | Decay
61.8815 | 6.891024e-08 | 7.001272e-08 | Decay
61.93629 | 6.890572e-08 | 7.000077e-08 | Decay
61.99108 | 6.890012e-08 | 6.998883e-08 | Decay
62.04587 | 6.889107e-08 | 6.99769e-08 | Decay
62.10065 | 6.888127e-08 | 6.996498e-08 | Decay
62.15544 | 6.887005e-08 | 6.995307e-08 | Decay
62.21023 | 6.886009e-08 | 6.994117e-08 | Decay
62.26502 | 6.885163e-08 | 6.992929e-08 | Decay
62.31981 | 6.884079e-08 | 6.991742e-08 | Decay
62.3746 | 6.88281e-08 | 6.990556e-08 | Decay
62.42939 | 6.881599e-08 | 6.989371e-08 | Decay
62.48417 | 6.880416e-08 | 6.988187e-08 | Decay
62.53896 | 6.879546e-08 | 6.987004e-08 | Decay
62.59375 | 6.878765e-08 | 6.985823e-08 | Decay
62.64854 | 6.878025e-08 | 6.984642e-08 | Decay
62.70333 | 6.877291e-08 | 6.983463e-08 | Decay
62.75812 | 6.876607e-08 | 6.982285e-08 | Decay
62.81291 | 6.875943e-08 | 6.981108e-08 | Decay
62.8677 | 6.875457e-08 | 6.979932e-08 | Decay
62.92248 | 6.874914e-08 | 6.978758e-08 | Decay
62.97727 | 6.874162e-08 | 6.977584e-08 | Decay
63.03206 | 6.873366e-08 | 6.976412e-08 | Decay
63.08685 | 6.872476e-08 | 6.97524e-08 | Decay
63.14164 | 6.871537e-08 | 6.97407e-08 | Decay
63.19643 | 6.870532e-08 | 6.972901e-08 | Decay
63.25122 | 6.869588e-08 | 6.971733e-08 | Decay
63.306 | 6.868696e-08 | 6.970566e-08 | Decay
63.36079 | 6.868081e-08 | 6.9694e-08 | Decay
63.41558 | 6.86762e-08 | 6.968236e-08 | Decay
63.47037 | 6.86677e-08 | 6.967072e-08 | Decay
63.52516 | 6.865794e-08 | 6.96591e-08 | Decay
63.57995 | 6.864806e-08 | 6.964748e-08 | Decay
63.63474 | 6.863815e-08 | 6.963588e-08 | Decay
63.68953 | 6.862837e-08 | 6.962429e-08 | Decay
63.74431 | 6.861916e-08 | 6.961271e-08 | Decay
63.7991 | 6.861653e-08 | 6.960114e-08 | Decay
63.85389 | 6.861321e-08 | 6.958958e-08 | Decay
63.90868 | 6.860686e-08 | 6.957803e-08 | Decay
63.96347 | 6.85997e-08 | 6.95665e-08 | Decay
64.01826 | 6.859061e-08 | 6.955497e-08 | Decay
64.07305 | 6.858337e-08 | 6.954346e-08 | Decay
64.12783 | 6.857887e-08 | 6.953195e-08 | Decay
64.18262 | 6.857292e-08 | 6.952046e-08 | Decay
64.23741 | 6.856559e-08 | 6.950898e-08 | Decay
64.2922 | 6.855637e-08 | 6.949751e-08 | Decay
64.34699 | 6.854601e-08 | 6.948604e-08 | Decay
64.40178 | 6.853493e-08 | 6.947459e-08 | Decay
64.45657 | 6.852358e-08 | 6.946315e-08 | Decay
64.51136 | 6.851845e-08 | 6.945173e-08 | Decay
64.56614 | 6.851454e-08 | 6.944031e-08 | Decay
64.62093 | 6.85019e-08 | 6.94289e-08 | Decay
64.67572 | 6.848901e-08 | 6.94175e-08 | Decay
64.73051 | 6.848097e-08 | 6.940612e-08 | Decay
64.7853 | 6.847403e-08 | 6.939474e-08 | Decay
64.84009 | 6.847278e-08 | 6.938338e-08 | Decay
64.89488 | 6.846914e-08 | 6.937202e-08 | Decay
64.94966 | 6.8459e-08 | 6.936068e-08 | Decay
65.00445 | 6.844802e-08 | 6.934934e-08 | Decay
65.05924 | 6.843566e-08 | 6.933802e-08 | Decay
65.11403 | 6.842309e-08 | 6.932671e-08 | Decay
65.16882 | 6.841028e-08 | 6.93154e-08 | Decay
65.22361 | 6.840237e-08 | 6.930411e-08 | Decay
65.2784 | 6.83978e-08 | 6.929283e-08 | Decay
65.33319 | 6.838917e-08 | 6.928156e-08 | Decay
65.38797 | 6.83788e-08 | 6.92703e-08 | Decay
65.44276 | 6.837168e-08 | 6.925905e-08 | Decay
65.49755 | 6.836532e-08 | 6.924781e-08 | Decay
65.55234 | 6.83585e-08 | 6.923658e-08 | Decay
65.60713 | 6.83515e-08 | 6.922536e-08 | Decay
65.66192 | 6.833935e-08 | 6.921415e-08 | Decay
65.71671 | 6.832776e-08 | 6.920295e-08 | Decay
65.77149 | 6.831968e-08 | 6.919176e-08 | Decay
65.82628 | 6.831201e-08 | 6.918058e-08 | Decay
65.88107 | 6.830557e-08 | 6.916941e-08 | Decay
65.93586 | 6.829848e-08 | 6.915826e-08 | Decay
65.99065 | 6.82902e-08 | 6.914711e-08 | Decay
66.04544 | 6.828192e-08 | 6.913597e-08 | Decay
66.10023 | 6.827362e-08 | 6.912484e-08 | Decay
66.15502 | 6.826568e-08 | 6.911372e-08 | Decay
66.2098 | 6.8258e-08 | 6.910262e-08 | Decay
66.26459 | 6.825057e-08 | 6.909152e-08 | Decay
66.31938 | 6.824325e-08 | 6.908043e-08 | Decay
66.37417 | 6.823256e-08 | 6.906935e-08 | Decay
66.42896 | 6.822096e-08 | 6.905828e-08 | Decay
66.48375 | 6.821479e-08 | 6.904723e-08 | Decay
66.53854 | 6.820927e-08 | 6.903618e-08 | Decay
66.59332 | 6.820074e-08 | 6.902514e-08 | Decay
66.64811 | 6.819265e-08 | 6.901411e-08 | Decay
66.7029 | 6.818818e-08 | 6.90031e-08 | Decay
66.75769 | 6.818362e-08 | 6.899209e-08 | Decay
66.81248 | 6.817876e-08 | 6.898109e-08 | Decay
66.86727 | 6.817265e-08 | 6.89701e-08 | Decay
66.92206 | 6.816398e-08 | 6.895912e-08 | Decay
66.97685 | 6.815476e-08 | 6.894815e-08 | Decay
67.03163 | 6.814484e-08 | 6.89372e-08 | Decay
67.08642 | 6.813679e-08 | 6.892625e-08 | Decay
67.14121 | 6.813031e-08 | 6.891531e-08 | Decay
67.196 | 6.812403e-08 | 6.890438e-08 | Decay
67.25079 | 6.811785e-08 | 6.889346e-08 | Decay
67.30558 | 6.81111e-08 | 6.888255e-08 | Decay
67.36037 | 6.810416e-08 | 6.887165e-08 | Decay
67.41515 | 6.809344e-08 | 6.886076e-08 | Decay
67.46994 | 6.808214e-08 | 6.884988e-08 | Decay
67.52473 | 6.807758e-08 | 6.883901e-08 | Decay
67.57952 | 6.807304e-08 | 6.882814e-08 | Decay
67.63431 | 6.806657e-08 | 6.881729e-08 | Decay
67.6891 | 6.806016e-08 | 6.880645e-08 | Decay
67.74389 | 6.8054e-08 | 6.879562e-08 | Decay
67.79868 | 6.804653e-08 | 6.878479e-08 | Decay
67.85346 | 6.803597e-08 | 6.877398e-08 | Decay
67.90825 | 6.802625e-08 | 6.876317e-08 | Decay
67.96304 | 6.801777e-08 | 6.875238e-08 | Decay
68.01783 | 6.801105e-08 | 6.874159e-08 | Decay
68.07262 | 6.800598e-08 | 6.873082e-08 | Decay
68.12741 | 6.799676e-08 | 6.872005e-08 | Decay
68.1822 | 6.798502e-08 | 6.870929e-08 | Decay
68.23698 | 6.79762e-08 | 6.869855e-08 | Decay
68.29177 | 6.796845e-08 | 6.868781e-08 | Decay
68.34656 | 6.796029e-08 | 6.867708e-08 | Decay
68.40135 | 6.795205e-08 | 6.866636e-08 | Decay
68.45614 | 6.794455e-08 | 6.865565e-08 | Decay
68.51093 | 6.793724e-08 | 6.864495e-08 | Decay
68.56572 | 6.793229e-08 | 6.863426e-08 | Decay
68.62051 | 6.792691e-08 | 6.862358e-08 | Decay
68.67529 | 6.791934e-08 | 6.86129e-08 | Decay
68.73008 | 6.791278e-08 | 6.860224e-08 | Decay
68.78487 | 6.790888e-08 | 6.859159e-08 | Decay
68.83966 | 6.790361e-08 | 6.858094e-08 | Decay
68.89445 | 6.789612e-08 | 6.857031e-08 | Decay
68.94924 | 6.788761e-08 | 6.855968e-08 | Decay
69.00403 | 6.787804e-08 | 6.854906e-08 | Decay
69.05881 | 6.786916e-08 | 6.853845e-08 | Decay
69.1136 | 6.786074e-08 | 6.852785e-08 | Decay
69.16839 | 6.785407e-08 | 6.851726e-08 | Decay
69.22318 | 6.784811e-08 | 6.850668e-08 | Decay
69.27797 | 6.784057e-08 | 6.849611e-08 | Decay
69.33276 | 6.783266e-08 | 6.848555e-08 | Decay
69.38755 | 6.782362e-08 | 6.8475e-08 | Decay
69.44234 | 6.781472e-08 | 6.846445e-08 | Decay
69.49712 | 6.781313e-08 | 6.845392e-08 | Decay
69.55191 | 6.781064e-08 | 6.844339e-08 | Decay
69.6067 | 6.780267e-08 | 6.843287e-08 | Decay
69.66149 | 6.77952e-08 | 6.842236e-08 | Decay
69.71628 | 6.778926e-08 | 6.841187e-08 | Decay
69.77107 | 6.778386e-08 | 6.840138e-08 | Decay
69.82586 | 6.777942e-08 | 6.839089e-08 | Decay
69.88064 | 6.777338e-08 | 6.838042e-08 | Decay
69.93543 | 6.776551e-08 | 6.836996e-08 | Decay
69.99022 | 6.775759e-08 | 6.83595e-08 | Decay
70.04501 | 6.774964e-08 | 6.834906e-08 | Decay
70.0998 | 6.77393e-08 | 6.833862e-08 | Decay
70.15459 | 6.772784e-08 | 6.832819e-08 | Decay
70.20938 | 6.772127e-08 | 6.831777e-08 | Decay
70.26417 | 6.771601e-08 | 6.830736e-08 | Decay
70.31895 | 6.770617e-08 | 6.829696e-08 | Decay
70.37374 | 6.769585e-08 | 6.828657e-08 | Decay
70.42853 | 6.769348e-08 | 6.827619e-08 | Decay
70.48332 | 6.768994e-08 | 6.826581e-08 | Decay
70.53811 | 6.767711e-08 | 6.825544e-08 | Decay
70.5929 | 6.766571e-08 | 6.824509e-08 | Decay
70.64769 | 6.765931e-08 | 6.823474e-08 | Decay
70.70247 | 6.765265e-08 | 6.82244e-08 | Decay
70.75726 | 6.764546e-08 | 6.821407e-08 | Decay
70.81205 | 6.764027e-08 | 6.820374e-08 | Decay
70.86684 | 6.763762e-08 | 6.819343e-08 | Decay
70.92163 | 6.763227e-08 | 6.818312e-08 | Decay
70.97642 | 6.762468e-08 | 6.817283e-08 | Decay
71.03121 | 6.761605e-08 | 6.816254e-08 | Decay
71.086 | 6.760687e-08 | 6.815226e-08 | Decay
71.14078 | 6.760071e-08 | 6.814199e-08 | Decay
71.19557 | 6.759549e-08 | 6.813173e-08 | Decay
71.25036 | 6.759162e-08 | 6.812147e-08 | Decay
71.30515 | 6.758795e-08 | 6.811123e-08 | Decay
71.35994 | 6.758049e-08 | 6.810099e-08 | Decay
71.41473 | 6.757286e-08 | 6.809076e-08 | Decay
71.46952 | 6.75642e-08 | 6.808054e-08 | Decay
71.52431 | 6.755639e-08 | 6.807033e-08 | Decay
71.57909 | 6.755206e-08 | 6.806013e-08 | Decay
71.63388 | 6.754543e-08 | 6.804993e-08 | Decay
71.68867 | 6.753354e-08 | 6.803975e-08 | Decay
71.74346 | 6.752374e-08 | 6.802957e-08 | Decay
71.79825 | 6.751694e-08 | 6.80194e-08 | Decay
71.85304 | 6.751056e-08 | 6.800924e-08 | Decay
71.90783 | 6.750455e-08 | 6.799909e-08 | Decay
71.96261 | 6.749893e-08 | 6.798895e-08 | Decay
72.0174 | 6.749352e-08 | 6.797881e-08 | Decay
72.07219 | 6.748855e-08 | 6.796868e-08 | Decay
72.12698 | 6.748374e-08 | 6.795856e-08 | Decay
72.18177 | 6.747616e-08 | 6.794845e-08 | Decay
72.23656 | 6.746807e-08 | 6.793835e-08 | Decay
72.29135 | 6.746391e-08 | 6.792826e-08 | Decay
72.34614 | 6.745986e-08 | 6.791817e-08 | Decay
72.40092 | 6.745431e-08 | 6.79081e-08 | Decay
72.45571 | 6.744745e-08 | 6.789803e-08 | Decay
72.5105 | 6.743421e-08 | 6.788797e-08 | Decay
72.56529 | 6.742371e-08 | 6.787791e-08 | Decay
72.62008 | 6.742032e-08 | 6.786787e-08 | Decay
72.67487 | 6.741705e-08 | 6.785783e-08 | Decay
72.72966 | 6.741396e-08 | 6.784781e-08 | Decay
72.78444 | 6.740951e-08 | 6.783779e-08 | Decay
72.83923 | 6.740368e-08 | 6.782777e-08 | Decay
72.89402 | 6.739785e-08 | 6.781777e-08 | Decay
72.94881 | 6.739201e-08 | 6.780778e-08 | Decay
73.0036 | 6.738572e-08 | 6.779779e-08 | Decay
73.05839 | 6.737924e-08 | 6.778781e-08 | Decay
73.11318 | 6.73711e-08 | 6.777784e-08 | Decay
73.16797 | 6.73626e-08 | 6.776788e-08 | Decay
73.22275 | 6.735712e-08 | 6.775792e-08 | Decay
73.27754 | 6.735174e-08 | 6.774797e-08 | Decay
73.33233 | 6.734263e-08 | 6.773804e-08 | Decay
73.38712 | 6.73345e-08 | 6.77281e-08 | Decay
73.44191 | 6.733223e-08 | 6.771818e-08 | Decay
73.4967 | 6.732798e-08 | 6.770827e-08 | Decay
73.55149 | 6.731784e-08 | 6.769836e-08 | Decay
73.60627 | 6.730906e-08 | 6.768846e-08 | Decay
73.66106 | 6.730268e-08 | 6.767857e-08 | Decay
73.71585 | 6.7296e-08 | 6.766869e-08 | Decay
73.77064 | 6.728897e-08 | 6.765881e-08 | Decay
73.82543 | 6.728267e-08 | 6.764895e-08 | Decay
73.88022 | 6.727692e-08 | 6.763909e-08 | Decay
73.93501 | 6.726993e-08 | 6.762924e-08 | Decay
73.9898 | 6.726237e-08 | 6.761939e-08 | Decay
74.04458 | 6.725526e-08 | 6.760956e-08 | Decay
74.09937 | 6.724828e-08 | 6.759973e-08 | Decay
74.15416 | 6.724151e-08 | 6.758991e-08 | Decay
74.20895 | 6.723479e-08 | 6.75801e-08 | Decay
74.26374 | 6.723017e-08 | 6.757029e-08 | Decay
74.31853 | 6.722541e-08 | 6.75605e-08 | Decay
74.37332 | 6.721954e-08 | 6.755071e-08 | Decay
74.4281 | 6.72134e-08 | 6.754093e-08 | Decay
74.48289 | 6.720633e-08 | 6.753116e-08 | Decay
74.53768 | 6.719944e-08 | 6.752139e-08 | Decay
74.59247 | 6.71929e-08 | 6.751163e-08 | Decay
74.64726 | 6.718667e-08 | 6.750188e-08 | Decay
74.70205 | 6.718084e-08 | 6.749214e-08 | Decay
74.75684 | 6.717364e-08 | 6.748241e-08 | Decay
74.81163 | 6.716532e-08 | 6.747268e-08 | Decay
74.86641 | 6.715967e-08 | 6.746296e-08 | Decay
74.9212 | 6.715542e-08 | 6.745325e-08 | Decay
74.97599 | 6.714785e-08 | 6.744355e-08 | Decay
75.03078 | 6.713927e-08 | 6.743385e-08 | Decay
75.08557 | 6.713293e-08 | 6.742417e-08 | Decay
75.14036 | 6.712692e-08 | 6.741448e-08 | Decay
75.19515 | 6.712113e-08 | 6.740481e-08 | Decay
75.24993 | 6.711514e-08 | 6.739515e-08 | Decay
75.30472 | 6.710697e-08 | 6.738549e-08 | Decay
75.35951 | 6.709982e-08 | 6.737584e-08 | Decay
75.4143 | 6.709679e-08 | 6.73662e-08 | Decay
75.46909 | 6.709302e-08 | 6.735656e-08 | Decay
75.52388 | 6.708755e-08 | 6.734693e-08 | Decay
75.57867 | 6.708141e-08 | 6.733731e-08 | Decay
75.63346 | 6.707429e-08 | 6.73277e-08 | Decay
75.68824 | 6.706901e-08 | 6.73181e-08 | Decay
75.74303 | 6.706542e-08 | 6.73085e-08 | Decay
75.79782 | 6.706043e-08 | 6.729891e-08 | Decay
75.85261 | 6.705463e-08 | 6.728933e-08 | Decay
75.9074 | 6.704633e-08 | 6.727975e-08 | Decay
75.96219 | 6.703714e-08 | 6.727018e-08 | Decay
76.01698 | 6.703233e-08 | 6.726062e-08 | Decay
76.07176 | 6.702832e-08 | 6.725107e-08 | Decay
76.12655 | 6.702687e-08 | 6.724153e-08 | Decay
76.18134 | 6.702523e-08 | 6.723199e-08 | Decay
76.23613 | 6.701914e-08 | 6.722246e-08 | Decay
76.29092 | 6.701264e-08 | 6.721293e-08 | Decay
76.34571 | 6.700413e-08 | 6.720342e-08 | Decay
76.4005 | 6.699716e-08 | 6.719391e-08 | Decay
76.45529 | 6.699414e-08 | 6.718441e-08 | Decay
76.51007 | 6.699014e-08 | 6.717491e-08 | Decay
76.56486 | 6.698461e-08 | 6.716543e-08 | Decay
76.61965 | 6.69778e-08 | 6.715595e-08 | Decay
76.67444 | 6.696968e-08 | 6.714648e-08 | Decay
76.72923 | 6.696106e-08 | 6.713701e-08 | Decay
76.78402 | 6.695211e-08 | 6.712756e-08 | Decay
76.83881 | 6.694623e-08 | 6.711811e-08 | Decay
76.89359 | 6.694159e-08 | 6.710866e-08 | Decay
76.94838 | 6.693673e-08 | 6.709923e-08 | Decay
77.00317 | 6.693183e-08 | 6.70898e-08 | Decay
77.05796 | 6.692554e-08 | 6.708038e-08 | Decay
77.11275 | 6.691914e-08 | 6.707096e-08 | Decay
77.16754 | 6.691263e-08 | 6.706156e-08 | Decay
77.22233 | 6.690592e-08 | 6.705216e-08 | Decay
77.27712 | 6.689804e-08 | 6.704276e-08 | Decay
77.3319 | 6.689086e-08 | 6.703338e-08 | Decay
77.38669 | 6.688571e-08 | 6.7024e-08 | Decay
77.44148 | 6.687953e-08 | 6.701463e-08 | Decay
77.49627 | 6.687154e-08 | 6.700527e-08 | Decay
77.55106 | 6.68619e-08 | 6.699591e-08 | Decay
77.60585 | 6.685041e-08 | 6.698656e-08 | Decay
77.66064 | 6.68437e-08 | 6.697722e-08 | Decay
77.71542 | 6.684044e-08 | 6.696788e-08 | Decay
77.77021 | 6.683795e-08 | 6.695855e-08 | Decay
77.825 | 6.683583e-08 | 6.694923e-08 | Decay
77.87979 | 6.683118e-08 | 6.693992e-08 | Decay
77.93458 | 6.682589e-08 | 6.693061e-08 | Decay
77.98937 | 6.682166e-08 | 6.692131e-08 | Decay
78.04416 | 6.681753e-08 | 6.691202e-08 | Decay
78.09895 | 6.6812e-08 | 6.690273e-08 | Decay
78.15373 | 6.680624e-08 | 6.689345e-08 | Decay
78.20852 | 6.679875e-08 | 6.688418e-08 | Decay
78.26331 | 6.679162e-08 | 6.687492e-08 | Decay
78.3181 | 6.678574e-08 | 6.686566e-08 | Decay
78.37289 | 6.678023e-08 | 6.685641e-08 | Decay
78.42768 | 6.677549e-08 | 6.684716e-08 | Decay
78.48247 | 6.676896e-08 | 6.683793e-08 | Decay
78.53725 | 6.676017e-08 | 6.68287e-08 | Decay
78.59204 | 6.675311e-08 | 6.681947e-08 | Decay
78.64683 | 6.674744e-08 | 6.681026e-08 | Decay
78.70162 | 6.674168e-08 | 6.680105e-08 | Decay
78.75641 | 6.673587e-08 | 6.679184e-08 | Decay
78.8112 | 6.673095e-08 | 6.678265e-08 | Decay
78.86599 | 6.672628e-08 | 6.677346e-08 | Decay
78.92078 | 6.672297e-08 | 6.676428e-08 | Decay
78.97556 | 6.671984e-08 | 6.67551e-08 | Decay
79.03035 | 6.671102e-08 | 6.674593e-08 | Decay
79.08514 | 6.670273e-08 | 6.673677e-08 | Decay
79.13993 | 6.670039e-08 | 6.672761e-08 | Decay
79.19472 | 6.669663e-08 | 6.671847e-08 | Decay
79.24951 | 6.668722e-08 | 6.670933e-08 | Decay
79.3043 | 6.667944e-08 | 6.670019e-08 | Decay
79.35908 | 6.667531e-08 | 6.669106e-08 | Decay
79.41387 | 6.666997e-08 | 6.668194e-08 | Decay
79.46866 | 6.666296e-08 | 6.667283e-08 | Decay
79.52345 | 6.665694e-08 | 6.666372e-08 | Decay
79.57824 | 6.665182e-08 | 6.665462e-08 | Decay
79.63303 | 6.664488e-08 | 6.664553e-08 | Decay
79.68782 | 6.66369e-08 | 6.663644e-08 | Decay
79.74261 | 6.663112e-08 | 6.662736e-08 | Decay
79.79739 | 6.662611e-08 | 6.661828e-08 | Decay
79.85218 | 6.661704e-08 | 6.660922e-08 | Decay
79.90697 | 6.660726e-08 | 6.660016e-08 | Decay
79.96176 | 6.660513e-08 | 6.65911e-08 | Decay
80.01655 | 6.660319e-08 | 6.658205e-08 | Decay
80.07134 | 6.6599e-08 | 6.657301e-08 | Decay
80.12613 | 6.659486e-08 | 6.656398e-08 | Decay
80.18091 | 6.65909e-08 | 6.655495e-08 | Decay
80.2357 | 6.658649e-08 | 6.654593e-08 | Decay
80.29049 | 6.658094e-08 | 6.653692e-08 | Decay
80.34528 | 6.657608e-08 | 6.652791e-08 | Decay
80.40007 | 6.657229e-08 | 6.651891e-08 | Decay
80.45486 | 6.656714e-08 | 6.650991e-08 | Decay
80.50965 | 6.656062e-08 | 6.650093e-08 | Decay
80.56444 | 6.65544e-08 | 6.649194e-08 | Decay
80.61922 | 6.654838e-08 | 6.648297e-08 | Decay
80.67401 | 6.653955e-08 | 6.6474e-08 | Decay
80.7288 | 6.652961e-08 | 6.646504e-08 | Decay
80.78359 | 6.652464e-08 | 6.645608e-08 | Decay
80.83838 | 6.652073e-08 | 6.644714e-08 | Decay
80.89317 | 6.651579e-08 | 6.643819e-08 | Decay
80.94796 | 6.651068e-08 | 6.642926e-08 | Decay
81.00274 | 6.65032e-08 | 6.642033e-08 | Decay
81.05753 | 6.649573e-08 | 6.641141e-08 | Decay
81.11232 | 6.648833e-08 | 6.640249e-08 | Decay
81.16711 | 6.648142e-08 | 6.639358e-08 | Decay
81.2219 | 6.647596e-08 | 6.638468e-08 | Decay
81.27669 | 6.647198e-08 | 6.637578e-08 | Decay
81.33148 | 6.647061e-08 | 6.636689e-08 | Decay
81.38627 | 6.64674e-08 | 6.6358e-08 | Decay
81.44105 | 6.646217e-08 | 6.634913e-08 | Decay
81.49584 | 6.645537e-08 | 6.634025e-08 | Decay
81.55063 | 6.644743e-08 | 6.633139e-08 | Decay
81.60542 | 6.644285e-08 | 6.632253e-08 | Decay
81.66021 | 6.643977e-08 | 6.631368e-08 | Decay
81.715 | 6.643279e-08 | 6.630483e-08 | Decay
81.76979 | 6.642481e-08 | 6.629599e-08 | Decay
81.82457 | 6.642166e-08 | 6.628716e-08 | Decay
81.87936 | 6.641899e-08 | 6.627833e-08 | Decay
81.93415 | 6.641554e-08 | 6.626951e-08 | Decay
81.98894 | 6.641168e-08 | 6.62607e-08 | Decay
82.04373 | 6.640497e-08 | 6.625189e-08 | Decay
82.09852 | 6.639823e-08 | 6.624309e-08 | Decay
82.15331 | 6.639135e-08 | 6.623429e-08 | Decay
82.2081 | 6.638531e-08 | 6.62255e-08 | Decay
82.26288 | 6.63809e-08 | 6.621672e-08 | Decay
82.31767 | 6.637651e-08 | 6.620794e-08 | Decay
82.37246 | 6.637213e-08 | 6.619917e-08 | Decay
82.42725 | 6.636626e-08 | 6.619041e-08 | Decay
82.48204 | 6.635918e-08 | 6.618165e-08 | Decay
82.53683 | 6.635374e-08 | 6.61729e-08 | Decay
82.59162 | 6.634913e-08 | 6.616415e-08 | Decay
82.6464 | 6.634355e-08 | 6.615541e-08 | Decay
82.70119 | 6.633767e-08 | 6.614668e-08 | Decay
82.75598 | 6.63319e-08 | 6.613795e-08 | Decay
82.81077 | 6.632614e-08 | 6.612923e-08 | Decay
82.86556 | 6.632262e-08 | 6.612052e-08 | Decay
82.92035 | 6.631935e-08 | 6.611181e-08 | Decay
82.97514 | 6.631826e-08 | 6.610311e-08 | Decay
83.02993 | 6.631613e-08 | 6.609441e-08 | Decay
83.08471 | 6.630992e-08 | 6.608572e-08 | Decay
83.1395 | 6.630356e-08 | 6.607704e-08 | Decay
83.19429 | 6.629687e-08 | 6.606836e-08 | Decay
83.24908 | 6.629111e-08 | 6.605969e-08 | Decay
83.30387 | 6.628661e-08 | 6.605102e-08 | Decay
83.35866 | 6.628201e-08 | 6.604236e-08 | Decay
83.41345 | 6.627731e-08 | 6.603371e-08 | Decay
83.46823 | 6.627212e-08 | 6.602506e-08 | Decay
83.52302 | 6.626664e-08 | 6.601642e-08 | Decay
83.57781 | 6.626047e-08 | 6.600779e-08 | Decay
83.6326 | 6.625406e-08 | 6.599916e-08 | Decay
83.68739 | 6.624895e-08 | 6.599053e-08 | Decay
83.74218 | 6.624407e-08 | 6.598192e-08 | Decay
83.79697 | 6.623425e-08 | 6.597331e-08 | Decay
83.85176 | 6.622449e-08 | 6.59647e-08 | Decay
83.90654 | 6.621831e-08 | 6.59561e-08 | Decay
83.96133 | 6.621256e-08 | 6.594751e-08 | Decay
84.01612 | 6.62088e-08 | 6.593892e-08 | Decay
84.07091 | 6.620442e-08 | 6.593034e-08 | Decay
84.1257 | 6.619847e-08 | 6.592176e-08 | Decay
84.18049 | 6.619303e-08 | 6.59132e-08 | Decay
84.23528 | 6.618838e-08 | 6.590463e-08 | Decay
84.29006 | 6.618393e-08 | 6.589608e-08 | Decay
84.34485 | 6.617969e-08 | 6.588752e-08 | Decay
84.39964 | 6.617586e-08 | 6.587898e-08 | Decay
84.45443 | 6.617229e-08 | 6.587044e-08 | Decay
84.50922 | 6.616713e-08 | 6.58619e-08 | Decay
84.56401 | 6.616136e-08 | 6.585338e-08 | Decay
84.6188 | 6.615725e-08 | 6.584486e-08 | Decay
84.67359 | 6.61535e-08 | 6.583634e-08 | Decay
84.72837 | 6.614726e-08 | 6.582783e-08 | Decay
84.78316 | 6.614082e-08 | 6.581933e-08 | Decay
84.83795 | 6.613369e-08 | 6.581083e-08 | Decay
84.89274 | 6.612644e-08 | 6.580233e-08 | Decay
84.94753 | 6.611853e-08 | 6.579385e-08 | Decay
85.00232 | 6.611206e-08 | 6.578537e-08 | Decay
85.05711 | 6.61097e-08 | 6.577689e-08 | Decay
85.11189 | 6.610694e-08 | 6.576842e-08 | Decay
85.16668 | 6.610351e-08 | 6.575996e-08 | Decay
85.22147 | 6.609916e-08 | 6.57515e-08 | Decay
85.27626 | 6.609382e-08 | 6.574305e-08 | Decay
85.33105 | 6.608854e-08 | 6.57346e-08 | Decay
85.38584 | 6.608332e-08 | 6.572616e-08 | Decay
85.44063 | 6.607859e-08 | 6.571773e-08 | Decay
85.49542 | 6.607407e-08 | 6.57093e-08 | Decay
85.5502 | 6.606988e-08 | 6.570088e-08 | Decay
85.60499 | 6.606576e-08 | 6.569246e-08 | Decay
85.65978 | 6.606293e-08 | 6.568405e-08 | Decay
85.71457 | 6.606016e-08 | 6.567564e-08 | Decay
85.76936 | 6.605384e-08 | 6.566724e-08 | Decay
85.82415 | 6.604745e-08 | 6.565885e-08 | Decay
85.87894 | 6.604067e-08 | 6.565046e-08 | Decay
85.93372 | 6.603384e-08 | 6.564208e-08 | Decay
85.98851 | 6.602684e-08 | 6.56337e-08 | Decay
86.0433 | 6.602056e-08 | 6.562533e-08 | Decay
86.09809 | 6.601567e-08 | 6.561696e-08 | Decay
86.15288 | 6.601146e-08 | 6.56086e-08 | Decay
86.20767 | 6.600807e-08 | 6.560025e-08 | Decay
86.26246 | 6.600233e-08 | 6.55919e-08 | Decay
86.31725 | 6.599473e-08 | 6.558356e-08 | Decay
86.37203 | 6.599073e-08 | 6.557522e-08 | Decay
86.42682 | 6.598854e-08 | 6.556689e-08 | Decay
86.48161 | 6.598305e-08 | 6.555856e-08 | Decay
86.5364 | 6.597661e-08 | 6.555024e-08 | Decay
86.59119 | 6.597155e-08 | 6.554193e-08 | Decay
86.64598 | 6.596668e-08 | 6.553362e-08 | Decay
86.70077 | 6.596247e-08 | 6.552531e-08 | Decay
86.75555 | 6.59579e-08 | 6.551701e-08 | Decay
86.81034 | 6.594996e-08 | 6.550872e-08 | Decay
86.86513 | 6.59422e-08 | 6.550043e-08 | Decay
86.91992 | 6.593509e-08 | 6.549215e-08 | Decay
86.97471 | 6.592905e-08 | 6.548388e-08 | Decay
87.0295 | 6.592531e-08 | 6.547561e-08 | Decay
87.08429 | 6.592074e-08 | 6.546734e-08 | Decay
87.13908 | 6.591508e-08 | 6.545908e-08 | Decay
87.19386 | 6.590806e-08 | 6.545083e-08 | Decay
87.24865 | 6.589984e-08 | 6.544258e-08 | Decay
87.30344 | 6.589568e-08 | 6.543434e-08 | Decay
87.35823 | 6.589379e-08 | 6.54261e-08 | Decay
87.41302 | 6.588969e-08 | 6.541787e-08 | Decay
87.46781 | 6.588485e-08 | 6.540964e-08 | Decay
87.5226 | 6.587845e-08 | 6.540142e-08 | Decay
87.57738 | 6.58718e-08 | 6.539321e-08 | Decay
87.63217 | 6.58677e-08 | 6.5385e-08 | Decay
87.68696 | 6.586389e-08 | 6.537679e-08 | Decay
87.74175 | 6.586269e-08 | 6.536859e-08 | Decay
87.79654 | 6.586059e-08 | 6.53604e-08 | Decay
87.85133 | 6.585447e-08 | 6.535221e-08 | Decay
87.90612 | 6.584854e-08 | 6.534403e-08 | Decay
87.96091 | 6.584312e-08 | 6.533585e-08 | Decay
88.01569 | 6.583827e-08 | 6.532768e-08 | Decay
88.07048 | 6.583431e-08 | 6.531951e-08 | Decay
88.12527 | 6.58296e-08 | 6.531135e-08 | Decay
88.18006 | 6.582418e-08 | 6.53032e-08 | Decay
88.23485 | 6.582113e-08 | 6.529505e-08 | Decay
88.28964 | 6.581957e-08 | 6.52869e-08 | Decay
88.34443 | 6.581695e-08 | 6.527876e-08 | Decay
88.39921 | 6.581392e-08 | 6.527063e-08 | Decay
88.454 | 6.580977e-08 | 6.52625e-08 | Decay
88.50879 | 6.58054e-08 | 6.525438e-08 | Decay
88.56358 | 6.580197e-08 | 6.524626e-08 | Decay
88.61837 | 6.579832e-08 | 6.523814e-08 | Decay
88.67316 | 6.578853e-08 | 6.523004e-08 | Decay
88.72795 | 6.577996e-08 | 6.522194e-08 | Decay
88.78274 | 6.57781e-08 | 6.521384e-08 | Decay
88.83752 | 6.577537e-08 | 6.520575e-08 | Decay
88.89231 | 6.577018e-08 | 6.519766e-08 | Decay
88.9471 | 6.576483e-08 | 6.518958e-08 | Decay
89.00189 | 6.57592e-08 | 6.51815e-08 | Decay
89.05668 | 6.57544e-08 | 6.517343e-08 | Decay
89.11147 | 6.575051e-08 | 6.516537e-08 | Decay
89.16626 | 6.574757e-08 | 6.515731e-08 | Decay
89.22104 | 6.574532e-08 | 6.514925e-08 | Decay
89.27583 | 6.574086e-08 | 6.514121e-08 | Decay
89.33062 | 6.573543e-08 | 6.513316e-08 | Decay
89.38541 | 6.573234e-08 | 6.512512e-08 | Decay
89.4402 | 6.572983e-08 | 6.511709e-08 | Decay
89.49499 | 6.572678e-08 | 6.510906e-08 | Decay
89.54978 | 6.572364e-08 | 6.510104e-08 | Decay
89.60457 | 6.571818e-08 | 6.509302e-08 | Decay
89.65935 | 6.571292e-08 | 6.508501e-08 | Decay
89.71414 | 6.570904e-08 | 6.5077e-08 | Decay
89.76893 | 6.570461e-08 | 6.5069e-08 | Decay
89.82372 | 6.569835e-08 | 6.5061e-08 | Decay
89.87851 | 6.569364e-08 | 6.505301e-08 | Decay
89.9333 | 6.569191e-08 | 6.504502e-08 | Decay
89.98809 | 6.568776e-08 | 6.503704e-08 | Decay
90.04287 | 6.568067e-08 | 6.502906e-08 | Decay
90.09766 | 6.567462e-08 | 6.502109e-08 | Decay
90.15245 | 6.56694e-08 | 6.501313e-08 | Decay
90.20724 | 6.566617e-08 | 6.500517e-08 | Decay
90.26203 | 6.566393e-08 | 6.499721e-08 | Decay
90.31682 | 6.565795e-08 | 6.498926e-08 | Decay
90.37161 | 6.565088e-08 | 6.498131e-08 | Decay
90.4264 | 6.564762e-08 | 6.497337e-08 | Decay
90.48118 | 6.564486e-08 | 6.496544e-08 | Decay
90.53597 | 6.563852e-08 | 6.495751e-08 | Decay
90.59076 | 6.563224e-08 | 6.494958e-08 | Decay
90.64555 | 6.562671e-08 | 6.494166e-08 | Decay
90.70034 | 6.562153e-08 | 6.493375e-08 | Decay
90.75513 | 6.561768e-08 | 6.492584e-08 | Decay
90.80992 | 6.561421e-08 | 6.491793e-08 | Decay
90.8647 | 6.561158e-08 | 6.491003e-08 | Decay
90.91949 | 6.560795e-08 | 6.490214e-08 | Decay
90.97428 | 6.560296e-08 | 6.489425e-08 | Decay
91.02907 | 6.559664e-08 | 6.488636e-08 | Decay
91.08386 | 6.558916e-08 | 6.487848e-08 | Decay
91.13865 | 6.558156e-08 | 6.487061e-08 | Decay
91.19344 | 6.55739e-08 | 6.486274e-08 | Decay
91.24823 | 6.556907e-08 | 6.485488e-08 | Decay
91.30301 | 6.556518e-08 | 6.484702e-08 | Decay
91.3578 | 6.556116e-08 | 6.483916e-08 | Decay
91.41259 | 6.555712e-08 | 6.483131e-08 | Decay
91.46738 | 6.555376e-08 | 6.482347e-08 | Decay
91.52217 | 6.555034e-08 | 6.481563e-08 | Decay
91.57696 | 6.554589e-08 | 6.480779e-08 | Decay
91.63175 | 6.554195e-08 | 6.479996e-08 | Decay
91.68653 | 6.554028e-08 | 6.479214e-08 | Decay
91.74132 | 6.553784e-08 | 6.478432e-08 | Decay
91.79611 | 6.553353e-08 | 6.47765e-08 | Decay
91.8509 | 6.552864e-08 | 6.476869e-08 | Decay
91.90569 | 6.552289e-08 | 6.476089e-08 | Decay
91.96048 | 6.551752e-08 | 6.475309e-08 | Decay
92.01527 | 6.55125e-08 | 6.474529e-08 | Decay
92.07006 | 6.550766e-08 | 6.47375e-08 | Decay
92.12484 | 6.550293e-08 | 6.472972e-08 | Decay
92.17963 | 6.549866e-08 | 6.472194e-08 | Decay
92.23442 | 6.549456e-08 | 6.471416e-08 | Decay
92.28921 | 6.54874e-08 | 6.470639e-08 | Decay
92.344 | 6.547964e-08 | 6.469863e-08 | Decay
92.39879 | 6.547377e-08 | 6.469087e-08 | Decay
92.45358 | 6.546808e-08 | 6.468311e-08 | Decay
92.50837 | 6.546345e-08 | 6.467536e-08 | Decay
92.56315 | 6.545957e-08 | 6.466761e-08 | Decay
92.61794 | 6.545973e-08 | 6.465987e-08 | Decay
92.67273 | 6.545739e-08 | 6.465214e-08 | Decay
92.72752 | 6.544816e-08 | 6.46444e-08 | Decay
92.78231 | 6.544152e-08 | 6.463668e-08 | Decay
92.8371 | 6.543921e-08 | 6.462896e-08 | Decay
92.89189 | 6.543506e-08 | 6.462124e-08 | Decay
92.94667 | 6.542894e-08 | 6.461353e-08 | Decay
93.00146 | 6.542439e-08 | 6.460582e-08 | Decay
93.05625 | 6.542092e-08 | 6.459812e-08 | Decay
93.11104 | 6.54172e-08 | 6.459042e-08 | Decay
93.16583 | 6.541338e-08 | 6.458273e-08 | Decay
93.22062 | 6.541226e-08 | 6.457504e-08 | Decay
93.27541 | 6.541178e-08 | 6.456735e-08 | Decay
93.3302 | 6.540849e-08 | 6.455967e-08 | Decay
93.38498 | 6.540491e-08 | 6.4552e-08 | Decay
93.43977 | 6.539998e-08 | 6.454433e-08 | Decay
93.49456 | 6.539453e-08 | 6.453667e-08 | Decay
93.54935 | 6.538568e-08 | 6.452901e-08 | Decay
93.60414 | 6.53789e-08 | 6.452135e-08 | Decay
93.65893 | 6.537867e-08 | 6.45137e-08 | Decay
93.71372 | 6.537732e-08 | 6.450606e-08 | Decay
93.7685 | 6.537388e-08 | 6.449842e-08 | Decay
93.82329 | 6.537195e-08 | 6.449078e-08 | Decay
93.87808 | 6.537183e-08 | 6.448315e-08 | Decay
93.93287 | 6.5368e-08 | 6.447552e-08 | Decay
93.98766 | 6.536132e-08 | 6.44679e-08 | Decay
94.04245 | 6.535465e-08 | 6.446028e-08 | Decay
94.09724 | 6.534797e-08 | 6.445267e-08 | Decay
94.15203 | 6.534227e-08 | 6.444506e-08 | Decay
94.20681 | 6.533684e-08 | 6.443746e-08 | Decay
94.2616 | 6.533415e-08 | 6.442986e-08 | Decay
94.31639 | 6.533181e-08 | 6.442227e-08 | Decay
94.37118 | 6.532734e-08 | 6.441468e-08 | Decay
94.42597 | 6.532282e-08 | 6.44071e-08 | Decay
94.48076 | 6.531784e-08 | 6.439952e-08 | Decay
94.53555 | 6.531307e-08 | 6.439194e-08 | Decay
94.59033 | 6.530908e-08 | 6.438437e-08 | Decay
94.64512 | 6.530467e-08 | 6.43768e-08 | Decay
94.69991 | 6.529938e-08 | 6.436924e-08 | Decay
94.7547 | 6.529366e-08 | 6.436169e-08 | Decay
94.80949 | 6.528738e-08 | 6.435413e-08 | Decay
94.86428 | 6.528327e-08 | 6.434659e-08 | Decay
94.91907 | 6.528102e-08 | 6.433904e-08 | Decay
94.97386 | 6.52809e-08 | 6.433151e-08 | Decay
95.02864 | 6.528193e-08 | 6.432397e-08 | Decay
95.08343 | 6.527625e-08 | 6.431644e-08 | Decay
95.13822 | 6.526838e-08 | 6.430892e-08 | Decay
95.19301 | 6.526197e-08 | 6.43014e-08 | Decay
95.2478 | 6.525579e-08 | 6.429389e-08 | Decay
95.30259 | 6.525344e-08 | 6.428637e-08 | Decay
95.35738 | 6.525101e-08 | 6.427887e-08 | Decay
95.41216 | 6.524643e-08 | 6.427137e-08 | Decay
95.46695 | 6.524176e-08 | 6.426387e-08 | Decay
95.52174 | 6.523666e-08 | 6.425638e-08 | Decay
95.57653 | 6.523267e-08 | 6.424889e-08 | Decay
95.63132 | 6.523136e-08 | 6.424141e-08 | Decay
95.68611 | 6.522844e-08 | 6.423393e-08 | Decay
95.7409 | 6.522314e-08 | 6.422645e-08 | Decay
95.79569 | 6.521834e-08 | 6.421898e-08 | Decay
95.85047 | 6.521399e-08 | 6.421152e-08 | Decay
95.90526 | 6.52108e-08 | 6.420406e-08 | Decay
95.96005 | 6.52083e-08 | 6.41966e-08 | Decay
96.01484 | 6.520549e-08 | 6.418915e-08 | Decay
96.06963 | 6.520257e-08 | 6.41817e-08 | Decay
96.12442 | 6.519927e-08 | 6.417426e-08 | Decay
96.17921 | 6.51959e-08 | 6.416682e-08 | Decay
96.23399 | 6.519311e-08 | 6.415939e-08 | Decay
96.28878 | 6.519018e-08 | 6.415196e-08 | Decay
96.34357 | 6.518404e-08 | 6.414454e-08 | Decay
96.39836 | 6.517801e-08 | 6.413711e-08 | Decay
96.45315 | 6.517254e-08 | 6.41297e-08 | Decay
96.50794 | 6.516733e-08 | 6.412229e-08 | Decay
96.56273 | 6.516277e-08 | 6.411488e-08 | Decay
96.61752 | 6.515762e-08 | 6.410748e-08 | Decay
96.6723 | 6.515147e-08 | 6.410008e-08 | Decay
96.72709 | 6.514739e-08 | 6.409269e-08 | Decay
96.78188 | 6.514551e-08 | 6.40853e-08 | Decay
96.83667 | 6.514427e-08 | 6.407791e-08 | Decay
96.89146 | 6.514347e-08 | 6.407053e-08 | Decay
96.94625 | 6.513938e-08 | 6.406316e-08 | Decay
97.00104 | 6.513391e-08 | 6.405578e-08 | Decay
97.05582 | 6.513133e-08 | 6.404842e-08 | Decay
97.11061 | 6.512943e-08 | 6.404105e-08 | Decay
97.1654 | 6.512625e-08 | 6.40337e-08 | Decay
97.22019 | 6.512291e-08 | 6.402634e-08 | Decay
97.27498 | 6.51183e-08 | 6.401899e-08 | Decay
97.32977 | 6.511397e-08 | 6.401165e-08 | Decay
97.38456 | 6.511147e-08 | 6.400431e-08 | Decay
97.43935 | 6.51096e-08 | 6.399697e-08 | Decay
97.49413 | 6.510968e-08 | 6.398964e-08 | Decay
97.54892 | 6.5107e-08 | 6.398231e-08 | Decay
97.60371 | 6.509924e-08 | 6.397499e-08 | Decay
97.6585 | 6.509228e-08 | 6.396767e-08 | Decay
97.71329 | 6.508627e-08 | 6.396035e-08 | Decay
97.76808 | 6.508062e-08 | 6.395304e-08 | Decay
97.82287 | 6.507525e-08 | 6.394574e-08 | Decay
97.87765 | 6.507162e-08 | 6.393843e-08 | Decay
97.93244 | 6.506882e-08 | 6.393114e-08 | Decay
97.98723 | 6.506698e-08 | 6.392384e-08 | Decay
98.04202 | 6.506542e-08 | 6.391655e-08 | Decay
98.09681 | 6.505823e-08 | 6.390927e-08 | Decay
98.1516 | 6.505038e-08 | 6.390199e-08 | Decay
98.20639 | 6.504923e-08 | 6.389471e-08 | Decay
98.26118 | 6.504747e-08 | 6.388744e-08 | Decay
98.31596 | 6.504072e-08 | 6.388017e-08 | Decay
98.37075 | 6.503516e-08 | 6.387291e-08 | Decay
98.42554 | 6.503386e-08 | 6.386565e-08 | Decay
98.48033 | 6.503051e-08 | 6.38584e-08 | Decay
98.53512 | 6.502292e-08 | 6.385115e-08 | Decay
98.58991 | 6.501754e-08 | 6.38439e-08 | Decay
98.6447 | 6.501502e-08 | 6.383666e-08 | Decay
98.69948 | 6.501164e-08 | 6.382942e-08 | Decay
98.75427 | 6.500753e-08 | 6.382219e-08 | Decay
98.80906 | 6.500414e-08 | 6.381496e-08 | Decay
98.86385 | 6.500113e-08 | 6.380773e-08 | Decay
98.91864 | 6.499637e-08 | 6.380051e-08 | Decay
98.97343 | 6.499106e-08 | 6.37933e-08 | Decay
99.02822 | 6.498293e-08 | 6.378608e-08 | Decay
99.08301 | 6.497437e-08 | 6.377888e-08 | Decay
99.13779 | 6.497211e-08 | 6.377167e-08 | Decay
99.19258 | 6.49701e-08 | 6.376447e-08 | Decay
99.24737 | 6.496908e-08 | 6.375728e-08 | Decay
99.30216 | 6.496657e-08 | 6.375008e-08 | Decay
99.35695 | 6.495778e-08 | 6.37429e-08 | Decay
99.41174 | 6.495054e-08 | 6.373571e-08 | Decay
99.46653 | 6.494691e-08 | 6.372854e-08 | Decay
99.52131 | 6.494308e-08 | 6.372136e-08 | Decay
99.5761 | 6.493898e-08 | 6.371419e-08 | Decay
99.63089 | 6.493684e-08 | 6.370702e-08 | Decay
99.68568 | 6.493654e-08 | 6.369986e-08 | Decay
99.74047 | 6.493438e-08 | 6.36927e-08 | Decay
99.79526 | 6.493112e-08 | 6.368555e-08 | Decay
99.85005 | 6.492718e-08 | 6.36784e-08 | Decay
99.90484 | 6.492299e-08 | 6.367126e-08 | Decay
99.95962 | 6.492035e-08 | 6.366411e-08 | Decay
100.0144 | 6.4918e-08 | 6.365698e-08 | Decay
100.0692 | 6.491014e-08 | 6.364984e-08 | Decay
100.124 | 6.490242e-08 | 6.364271e-08 | Decay
100.1788 | 6.49017e-08 | 6.363559e-08 | Decay
100.2336 | 6.490032e-08 | 6.362847e-08 | Decay
100.2884 | 6.489565e-08 | 6.362135e-08 | Decay
100.3431 | 6.489052e-08 | 6.361424e-08 | Decay
100.3979 | 6.488415e-08 | 6.360713e-08 | Decay
100.4527 | 6.487897e-08 | 6.360003e-08 | Decay
100.5075 | 6.487572e-08 | 6.359293e-08 | Decay
100.5623 | 6.487308e-08 | 6.358583e-08 | Decay
100.6171 | 6.487107e-08 | 6.357874e-08 | Decay
100.6719 | 6.486911e-08 | 6.357165e-08 | Decay
100.7267 | 6.486718e-08 | 6.356456e-08 | Decay
100.7815 | 6.486423e-08 | 6.355748e-08 | Decay
100.8362 | 6.486087e-08 | 6.355041e-08 | Decay
100.891 | 6.485923e-08 | 6.354334e-08 | Decay
100.9458 | 6.485798e-08 | 6.353627e-08 | Decay
101.0006 | 6.4854e-08 | 6.35292e-08 | Decay
101.0554 | 6.484985e-08 | 6.352214e-08 | Decay
101.1102 | 6.484685e-08 | 6.351509e-08 | Decay
101.165 | 6.48435e-08 | 6.350804e-08 | Decay
101.2198 | 6.4838e-08 | 6.350099e-08 | Decay
101.2746 | 6.483265e-08 | 6.349395e-08 | Decay
101.3293 | 6.482777e-08 | 6.348691e-08 | Decay
101.3841 | 6.482481e-08 | 6.347987e-08 | Decay
101.4389 | 6.482533e-08 | 6.347284e-08 | Decay
101.4937 | 6.482335e-08 | 6.346581e-08 | Decay
101.5485 | 6.48185e-08 | 6.345879e-08 | Decay
101.6033 | 6.481353e-08 | 6.345177e-08 | Decay
101.6581 | 6.480846e-08 | 6.344475e-08 | Decay
101.7129 | 6.480249e-08 | 6.343774e-08 | Decay
101.7676 | 6.479609e-08 | 6.343073e-08 | Decay
101.8224 | 6.479269e-08 | 6.342373e-08 | Decay
101.8772 | 6.47901e-08 | 6.341673e-08 | Decay
101.932 | 6.478893e-08 | 6.340973e-08 | Decay
101.9868 | 6.47879e-08 | 6.340274e-08 | Decay
102.0416 | 6.478166e-08 | 6.339575e-08 | Decay
102.0964 | 6.4776e-08 | 6.338877e-08 | Decay
102.1512 | 6.477488e-08 | 6.338179e-08 | Decay
102.206 | 6.477378e-08 | 6.337481e-08 | Decay
102.2607 | 6.477278e-08 | 6.336784e-08 | Decay
102.3155 | 6.477111e-08 | 6.336087e-08 | Decay
102.3703 | 6.476809e-08 | 6.335391e-08 | Decay
102.4251 | 6.476284e-08 | 6.334695e-08 | Decay
102.4799 | 6.475472e-08 | 6.333999e-08 | Decay
102.5347 | 6.474901e-08 | 6.333304e-08 | Decay
102.5895 | 6.474529e-08 | 6.332609e-08 | Decay
102.6443 | 6.47404e-08 | 6.331915e-08 | Decay
102.6991 | 6.47349e-08 | 6.33122e-08 | Decay
102.7538 | 6.473035e-08 | 6.330527e-08 | Decay
102.8086 | 6.472609e-08 | 6.329833e-08 | Decay
102.8634 | 6.472363e-08 | 6.329141e-08 | Decay
102.9182 | 6.472143e-08 | 6.328448e-08 | Decay
102.973 | 6.471997e-08 | 6.327756e-08 | Decay
103.0278 | 6.471851e-08 | 6.327064e-08 | Decay
103.0826 | 6.471688e-08 | 6.326373e-08 | Decay
103.1374 | 6.471472e-08 | 6.325682e-08 | Decay
103.1922 | 6.47104e-08 | 6.324991e-08 | Decay
103.2469 | 6.470497e-08 | 6.324301e-08 | Decay
103.3017 | 6.469702e-08 | 6.323611e-08 | Decay
103.3565 | 6.46928e-08 | 6.322922e-08 | Decay
103.4113 | 6.46939e-08 | 6.322233e-08 | Decay
103.4661 | 6.469185e-08 | 6.321544e-08 | Decay
103.5209 | 6.468691e-08 | 6.320856e-08 | Decay
103.5757 | 6.468399e-08 | 6.320168e-08 | Decay
103.6305 | 6.468226e-08 | 6.31948e-08 | Decay
103.6853 | 6.467722e-08 | 6.318793e-08 | Decay
103.74 | 6.467099e-08 | 6.318106e-08 | Decay
103.7948 | 6.466458e-08 | 6.31742e-08 | Decay
103.8496 | 6.465813e-08 | 6.316734e-08 | Decay
103.9044 | 6.465643e-08 | 6.316048e-08 | Decay
103.9592 | 6.465489e-08 | 6.315363e-08 | Decay
104.014 | 6.465257e-08 | 6.314678e-08 | Decay
104.0688 | 6.465043e-08 | 6.313994e-08 | Decay
104.1236 | 6.46492e-08 | 6.31331e-08 | Decay
104.1784 | 6.46485e-08 | 6.312626e-08 | Decay
104.2331 | 6.464921e-08 | 6.311943e-08 | Decay
104.2879 | 6.464772e-08 | 6.31126e-08 | Decay
104.3427 | 6.464274e-08 | 6.310577e-08 | Decay
104.3975 | 6.463872e-08 | 6.309895e-08 | Decay
104.4523 | 6.463568e-08 | 6.309213e-08 | Decay
104.5071 | 6.463178e-08 | 6.308532e-08 | Decay
104.5619 | 6.462731e-08 | 6.307851e-08 | Decay
104.6167 | 6.462299e-08 | 6.30717e-08 | Decay
104.6714 | 6.461872e-08 | 6.30649e-08 | Decay
104.7262 | 6.461541e-08 | 6.30581e-08 | Decay
104.781 | 6.461231e-08 | 6.30513e-08 | Decay
104.8358 | 6.460865e-08 | 6.304451e-08 | Decay
104.8906 | 6.460492e-08 | 6.303772e-08 | Decay
104.9454 | 6.460071e-08 | 6.303094e-08 | Decay
105.0002 | 6.459618e-08 | 6.302416e-08 | Decay
105.055 | 6.458979e-08 | 6.301738e-08 | Decay
105.1098 | 6.458426e-08 | 6.30106e-08 | Decay
105.1645 | 6.45813e-08 | 6.300384e-08 | Decay
105.2193 | 6.457831e-08 | 6.299707e-08 | Decay
105.2741 | 6.457528e-08 | 6.299031e-08 | Decay
105.3289 | 6.457317e-08 | 6.298355e-08 | Decay
105.3837 | 6.45721e-08 | 6.297679e-08 | Decay
105.4385 | 6.456972e-08 | 6.297004e-08 | Decay
105.4933 | 6.45664e-08 | 6.296329e-08 | Decay
105.5481 | 6.456104e-08 | 6.295655e-08 | Decay
105.6029 | 6.455475e-08 | 6.294981e-08 | Decay
105.6576 | 6.455101e-08 | 6.294307e-08 | Decay
105.7124 | 6.454791e-08 | 6.293634e-08 | Decay
105.7672 | 6.454656e-08 | 6.292961e-08 | Decay
105.822 | 6.454534e-08 | 6.292289e-08 | Decay
105.8768 | 6.45399e-08 | 6.291616e-08 | Decay
105.9316 | 6.453461e-08 | 6.290945e-08 | Decay
105.9864 | 6.453051e-08 | 6.290273e-08 | Decay
106.0412 | 6.45269e-08 | 6.289602e-08 | Decay
106.096 | 6.452495e-08 | 6.288931e-08 | Decay
106.1507 | 6.452228e-08 | 6.288261e-08 | Decay
106.2055 | 6.451815e-08 | 6.287591e-08 | Decay
106.2603 | 6.451451e-08 | 6.286921e-08 | Decay
106.3151 | 6.451147e-08 | 6.286252e-08 | Decay
106.3699 | 6.450864e-08 | 6.285583e-08 | Decay
106.4247 | 6.450598e-08 | 6.284915e-08 | Decay
106.4795 | 6.450137e-08 | 6.284247e-08 | Decay
106.5343 | 6.449575e-08 | 6.283579e-08 | Decay
106.5891 | 6.449277e-08 | 6.282911e-08 | Decay
106.6438 | 6.449059e-08 | 6.282244e-08 | Decay
106.6986 | 6.448714e-08 | 6.281577e-08 | Decay
106.7534 | 6.448351e-08 | 6.280911e-08 | Decay
106.8082 | 6.447917e-08 | 6.280245e-08 | Decay
106.863 | 6.447484e-08 | 6.279579e-08 | Decay
106.9178 | 6.447067e-08 | 6.278914e-08 | Decay
106.9726 | 6.446686e-08 | 6.278249e-08 | Decay
107.0274 | 6.446448e-08 | 6.277584e-08 | Decay
107.0822 | 6.446217e-08 | 6.27692e-08 | Decay
107.1369 | 6.446003e-08 | 6.276256e-08 | Decay
107.1917 | 6.445907e-08 | 6.275593e-08 | Decay
107.2465 | 6.445974e-08 | 6.27493e-08 | Decay
107.3013 | 6.44575e-08 | 6.274267e-08 | Decay
107.3561 | 6.445262e-08 | 6.273604e-08 | Decay
107.4109 | 6.444743e-08 | 6.272942e-08 | Decay
107.4657 | 6.444205e-08 | 6.272281e-08 | Decay
107.5205 | 6.444086e-08 | 6.271619e-08 | Decay
107.5752 | 6.444112e-08 | 6.270958e-08 | Decay
107.63 | 6.443758e-08 | 6.270297e-08 | Decay
107.6848 | 6.443336e-08 | 6.269637e-08 | Decay
107.7396 | 6.442949e-08 | 6.268977e-08 | Decay
107.7944 | 6.442564e-08 | 6.268318e-08 | Decay
107.8492 | 6.442171e-08 | 6.267658e-08 | Decay
107.904 | 6.441841e-08 | 6.266999e-08 | Decay
107.9588 | 6.44181e-08 | 6.266341e-08 | Decay
108.0136 | 6.441583e-08 | 6.265683e-08 | Decay
108.0683 | 6.440858e-08 | 6.265025e-08 | Decay
108.1231 | 6.44046e-08 | 6.264367e-08 | Decay
108.1779 | 6.440569e-08 | 6.26371e-08 | Decay
108.2327 | 6.440437e-08 | 6.263053e-08 | Decay
108.2875 | 6.440062e-08 | 6.262397e-08 | Decay
108.3423 | 6.439588e-08 | 6.261741e-08 | Decay
108.3971 | 6.439051e-08 | 6.261085e-08 | Decay
108.4519 | 6.438499e-08 | 6.260429e-08 | Decay
108.5067 | 6.437942e-08 | 6.259774e-08 | Decay
108.5614 | 6.437549e-08 | 6.25912e-08 | Decay
108.6162 | 6.437192e-08 | 6.258465e-08 | Decay
108.671 | 6.436973e-08 | 6.257811e-08 | Decay
108.7258 | 6.436778e-08 | 6.257157e-08 | Decay
108.7806 | 6.436938e-08 | 6.256504e-08 | Decay
108.8354 | 6.437026e-08 | 6.255851e-08 | Decay
108.8902 | 6.436705e-08 | 6.255198e-08 | Decay
108.945 | 6.436391e-08 | 6.254546e-08 | Decay
108.9998 | 6.436096e-08 | 6.253894e-08 | Decay
109.0545 | 6.43584e-08 | 6.253243e-08 | Decay
109.1093 | 6.435652e-08 | 6.252591e-08 | Decay
109.1641 | 6.435461e-08 | 6.25194e-08 | Decay
109.2189 | 6.435267e-08 | 6.25129e-08 | Decay
109.2737 | 6.434844e-08 | 6.25064e-08 | Decay
109.3285 | 6.434255e-08 | 6.24999e-08 | Decay
109.3833 | 6.434043e-08 | 6.24934e-08 | Decay
109.4381 | 6.434e-08 | 6.248691e-08 | Decay
109.4929 | 6.433728e-08 | 6.248042e-08 | Decay
109.5476 | 6.433397e-08 | 6.247393e-08 | Decay
109.6024 | 6.432906e-08 | 6.246745e-08 | Decay
109.6572 | 6.432401e-08 | 6.246097e-08 | Decay
109.712 | 6.432144e-08 | 6.24545e-08 | Decay
109.7668 | 6.431831e-08 | 6.244803e-08 | Decay
109.8216 | 6.431109e-08 | 6.244156e-08 | Decay
109.8764 | 6.430461e-08 | 6.243509e-08 | Decay
109.9312 | 6.430054e-08 | 6.242863e-08 | Decay
109.986 | 6.429702e-08 | 6.242217e-08 | Decay
110.0407 | 6.429457e-08 | 6.241572e-08 | Decay
110.0955 | 6.429215e-08 | 6.240927e-08 | Decay
110.1503 | 6.428974e-08 | 6.240282e-08 | Decay
110.2051 | 6.428696e-08 | 6.239637e-08 | Decay
110.2599 | 6.428387e-08 | 6.238993e-08 | Decay
110.3147 | 6.428234e-08 | 6.238349e-08 | Decay
110.3695 | 6.428162e-08 | 6.237706e-08 | Decay
110.4243 | 6.42792e-08 | 6.237063e-08 | Decay
110.479 | 6.427628e-08 | 6.23642e-08 | Decay
110.5338 | 6.427436e-08 | 6.235777e-08 | Decay
110.5886 | 6.427257e-08 | 6.235135e-08 | Decay
110.6434 | 6.427135e-08 | 6.234493e-08 | Decay
110.6982 | 6.426998e-08 | 6.233852e-08 | Decay
110.753 | 6.426708e-08 | 6.233211e-08 | Decay
110.8078 | 6.426445e-08 | 6.23257e-08 | Decay
110.8626 | 6.426289e-08 | 6.23193e-08 | Decay
110.9174 | 6.426016e-08 | 6.231289e-08 | Decay
110.9721 | 6.425483e-08 | 6.23065e-08 | Decay
111.0269 | 6.424841e-08 | 6.23001e-08 | Decay
111.0817 | 6.424048e-08 | 6.229371e-08 | Decay
111.1365 | 6.423557e-08 | 6.228732e-08 | Decay
111.1913 | 6.423333e-08 | 6.228094e-08 | Decay
111.2461 | 6.423194e-08 | 6.227456e-08 | Decay
111.3009 | 6.423105e-08 | 6.226818e-08 | Decay
111.3557 | 6.422879e-08 | 6.22618e-08 | Decay
111.4105 | 6.422608e-08 | 6.225543e-08 | Decay
111.4652 | 6.422269e-08 | 6.224906e-08 | Decay
111.52 | 6.421918e-08 | 6.22427e-08 | Decay
111.5748 | 6.42124e-08 | 6.223633e-08 | Decay
111.6296 | 6.420584e-08 | 6.222998e-08 | Decay
111.6844 | 6.420398e-08 | 6.222362e-08 | Decay
111.7392 | 6.420182e-08 | 6.221727e-08 | Decay
111.794 | 6.419831e-08 | 6.221092e-08 | Decay
111.8488 | 6.419571e-08 | 6.220457e-08 | Decay
111.9036 | 6.419538e-08 | 6.219823e-08 | Decay
111.9583 | 6.419235e-08 | 6.219189e-08 | Decay
112.0131 | 6.418517e-08 | 6.218556e-08 | Decay
112.0679 | 6.418002e-08 | 6.217922e-08 | Decay
112.1227 | 6.41769e-08 | 6.21729e-08 | Decay
112.1775 | 6.417318e-08 | 6.216657e-08 | Decay
112.2323 | 6.416909e-08 | 6.216025e-08 | Decay
112.2871 | 6.416748e-08 | 6.215393e-08 | Decay
112.3419 | 6.416684e-08 | 6.214761e-08 | Decay
112.3967 | 6.416606e-08 | 6.21413e-08 | Decay
112.4514 | 6.416524e-08 | 6.213499e-08 | Decay
112.5062 | 6.4165e-08 | 6.212868e-08 | Decay
112.561 | 6.416461e-08 | 6.212238e-08 | Decay
112.6158 | 6.416027e-08 | 6.211608e-08 | Decay
112.6706 | 6.415627e-08 | 6.210978e-08 | Decay
112.7254 | 6.415415e-08 | 6.210349e-08 | Decay
112.7802 | 6.415218e-08 | 6.20972e-08 | Decay
112.835 | 6.41506e-08 | 6.209091e-08 | Decay
112.8897 | 6.414791e-08 | 6.208462e-08 | Decay
112.9445 | 6.414332e-08 | 6.207834e-08 | Decay
112.9993 | 6.414024e-08 | 6.207206e-08 | Decay
113.0541 | 6.413879e-08 | 6.206579e-08 | Decay
113.1089 | 6.413569e-08 | 6.205952e-08 | Decay
113.1637 | 6.413141e-08 | 6.205325e-08 | Decay
113.2185 | 6.412861e-08 | 6.204699e-08 | Decay
113.2733 | 6.412646e-08 | 6.204072e-08 | Decay
113.3281 | 6.412315e-08 | 6.203446e-08 | Decay
113.3828 | 6.411956e-08 | 6.202821e-08 | Decay
113.4376 | 6.411693e-08 | 6.202196e-08 | Decay
113.4924 | 6.411442e-08 | 6.201571e-08 | Decay
113.5472 | 6.411254e-08 | 6.200946e-08 | Decay
113.602 | 6.411048e-08 | 6.200322e-08 | Decay
113.6568 | 6.410719e-08 | 6.199698e-08 | Decay
113.7116 | 6.41037e-08 | 6.199074e-08 | Decay
113.7664 | 6.409951e-08 | 6.198451e-08 | Decay
113.8212 | 6.409588e-08 | 6.197828e-08 | Decay
113.8759 | 6.40933e-08 | 6.197205e-08 | Decay
113.9307 | 6.409001e-08 | 6.196583e-08 | Decay
113.9855 | 6.408584e-08 | 6.195961e-08 | Decay
114.0403 | 6.408161e-08 | 6.195339e-08 | Decay
114.0951 | 6.407733e-08 | 6.194717e-08 | Decay
114.1499 | 6.407208e-08 | 6.194096e-08 | Decay
114.2047 | 6.406633e-08 | 6.193475e-08 | Decay
114.2595 | 6.406324e-08 | 6.192855e-08 | Decay
114.3143 | 6.40609e-08 | 6.192235e-08 | Decay
114.369 | 6.405729e-08 | 6.191615e-08 | Decay
114.4238 | 6.405352e-08 | 6.190995e-08 | Decay
114.4786 | 6.405059e-08 | 6.190376e-08 | Decay
114.5334 | 6.404744e-08 | 6.189757e-08 | Decay
114.5882 | 6.404228e-08 | 6.189138e-08 | Decay
114.643 | 6.403859e-08 | 6.18852e-08 | Decay
114.6978 | 6.404049e-08 | 6.187902e-08 | Decay
114.7526 | 6.404046e-08 | 6.187284e-08 | Decay
114.8074 | 6.403624e-08 | 6.186667e-08 | Decay
114.8621 | 6.403165e-08 | 6.186049e-08 | Decay
114.9169 | 6.402654e-08 | 6.185433e-08 | Decay
114.9717 | 6.402445e-08 | 6.184816e-08 | Decay
115.0265 | 6.402501e-08 | 6.1842e-08 | Decay
115.0813 | 6.402347e-08 | 6.183584e-08 | Decay
115.1361 | 6.402077e-08 | 6.182968e-08 | Decay
115.1909 | 6.401779e-08 | 6.182353e-08 | Decay
115.2457 | 6.401473e-08 | 6.181738e-08 | Decay
115.3005 | 6.401422e-08 | 6.181123e-08 | Decay
115.3552 | 6.401413e-08 | 6.180509e-08 | Decay
115.41 | 6.400882e-08 | 6.179895e-08 | Decay
115.4648 | 6.400368e-08 | 6.179281e-08 | Decay
115.5196 | 6.400298e-08 | 6.178668e-08 | Decay
115.5744 | 6.400137e-08 | 6.178055e-08 | Decay
115.6292 | 6.39957e-08 | 6.177442e-08 | Decay
115.684 | 6.399162e-08 | 6.176829e-08 | Decay
115.7388 | 6.399142e-08 | 6.176217e-08 | Decay
115.7935 | 6.398961e-08 | 6.175605e-08 | Decay
115.8483 | 6.398539e-08 | 6.174994e-08 | Decay
115.9031 | 6.398196e-08 | 6.174382e-08 | Decay
115.9579 | 6.39793e-08 | 6.173771e-08 | Decay
116.0127 | 6.397761e-08 | 6.17316e-08 | Decay
116.0675 | 6.397653e-08 | 6.17255e-08 | Decay
116.1223 | 6.397259e-08 | 6.17194e-08 | Decay
116.1771 | 6.396757e-08 | 6.17133e-08 | Decay
116.2319 | 6.396416e-08 | 6.170721e-08 | Decay
116.2866 | 6.396107e-08 | 6.170111e-08 | Decay
116.3414 | 6.395859e-08 | 6.169503e-08 | Decay
116.3962 | 6.39562e-08 | 6.168894e-08 | Decay
116.451 | 6.395487e-08 | 6.168286e-08 | Decay
116.5058 | 6.395305e-08 | 6.167678e-08 | Decay
116.5606 | 6.39485e-08 | 6.16707e-08 | Decay
116.6154 | 6.394465e-08 | 6.166462e-08 | Decay
116.6702 | 6.394272e-08 | 6.165855e-08 | Decay
116.725 | 6.393883e-08 | 6.165249e-08 | Decay
116.7797 | 6.393165e-08 | 6.164642e-08 | Decay
116.8345 | 6.392825e-08 | 6.164036e-08 | Decay
116.8893 | 6.392893e-08 | 6.16343e-08 | Decay
116.9441 | 6.392834e-08 | 6.162824e-08 | Decay
116.9989 | 6.392686e-08 | 6.162219e-08 | Decay
117.0537 | 6.392656e-08 | 6.161614e-08 | Decay
117.1085 | 6.392678e-08 | 6.161009e-08 | Decay
117.1633 | 6.392315e-08 | 6.160405e-08 | Decay
117.2181 | 6.391859e-08 | 6.159801e-08 | Decay
117.2728 | 6.391538e-08 | 6.159197e-08 | Decay
117.3276 | 6.391235e-08 | 6.158593e-08 | Decay
117.3824 | 6.391173e-08 | 6.15799e-08 | Decay
117.4372 | 6.391074e-08 | 6.157387e-08 | Decay
117.492 | 6.390718e-08 | 6.156784e-08 | Decay
117.5468 | 6.390417e-08 | 6.156182e-08 | Decay
117.6016 | 6.390291e-08 | 6.15558e-08 | Decay
117.6564 | 6.39017e-08 | 6.154978e-08 | Decay
117.7112 | 6.390055e-08 | 6.154376e-08 | Decay
117.7659 | 6.389908e-08 | 6.153775e-08 | Decay
117.8207 | 6.389723e-08 | 6.153174e-08 | Decay
117.8755 | 6.38911e-08 | 6.152574e-08 | Decay
117.9303 | 6.388164e-08 | 6.151973e-08 | Decay
117.9851 | 6.387653e-08 | 6.151373e-08 | Decay
118.0399 | 6.387356e-08 | 6.150774e-08 | Decay
118.0947 | 6.387269e-08 | 6.150174e-08 | Decay
118.1495 | 6.387241e-08 | 6.149575e-08 | Decay
118.2043 | 6.38658e-08 | 6.148976e-08 | Decay
118.259 | 6.385839e-08 | 6.148377e-08 | Decay
118.3138 | 6.386392e-08 | 6.147779e-08 | Decay
118.3686 | 6.386888e-08 | 6.147181e-08 | Decay
118.4234 | 6.386826e-08 | 6.146583e-08 | Decay
118.4782 | 6.386722e-08 | 6.145986e-08 | Decay
118.533 | 6.386462e-08 | 6.145389e-08 | Decay
118.5878 | 6.386128e-08 | 6.144792e-08 | Decay
118.6426 | 6.385635e-08 | 6.144195e-08 | Decay
118.6973 | 6.385229e-08 | 6.143599e-08 | Decay
118.7521 | 6.384939e-08 | 6.143003e-08 | Decay
118.8069 | 6.384614e-08 | 6.142408e-08 | Decay
118.8617 | 6.384259e-08 | 6.141812e-08 | Decay
118.9165 | 6.383825e-08 | 6.141217e-08 | Decay
118.9713 | 6.383349e-08 | 6.140622e-08 | Decay
119.0261 | 6.383137e-08 | 6.140028e-08 | Decay
119.0809 | 6.383012e-08 | 6.139433e-08 | Decay
119.1357 | 6.382619e-08 | 6.138839e-08 | Decay
119.1904 | 6.382181e-08 | 6.138246e-08 | Decay
119.2452 | 6.381518e-08 | 6.137652e-08 | Decay
119.3 | 6.380918e-08 | 6.137059e-08 | Decay
119.3548 | 6.381176e-08 | 6.136466e-08 | Decay
119.4096 | 6.381294e-08 | 6.135874e-08 | Decay
119.4644 | 6.380797e-08 | 6.135281e-08 | Decay
119.5192 | 6.380528e-08 | 6.134689e-08 | Decay
119.574 | 6.380808e-08 | 6.134098e-08 | Decay
119.6288 | 6.380798e-08 | 6.133506e-08 | Decay
119.6835 | 6.380353e-08 | 6.132915e-08 | Decay
119.7383 | 6.379905e-08 | 6.132324e-08 | Decay
119.7931 | 6.379455e-08 | 6.131734e-08 | Decay
119.8479 | 6.379446e-08 | 6.131143e-08 | Decay
119.9027 | 6.379709e-08 | 6.130553e-08 | Decay
119.9575 | 6.379396e-08 | 6.129964e-08 | Decay
120.0123 | 6.378867e-08 | 6.129374e-08 | Decay
120.0671 | 6.378447e-08 | 6.128785e-08 | Decay
120.1219 | 6.378049e-08 | 6.128196e-08 | Decay
120.1766 | 6.377544e-08 | 6.127608e-08 | Decay
120.2314 | 6.377072e-08 | 6.127019e-08 | Decay
120.2862 | 6.377332e-08 | 6.126431e-08 | Decay
120.341 | 6.377469e-08 | 6.125844e-08 | Decay
120.3958 | 6.376957e-08 | 6.125256e-08 | Decay
120.4506 | 6.376477e-08 | 6.124669e-08 | Decay
120.5054 | 6.376085e-08 | 6.124082e-08 | Decay
120.5602 | 6.375754e-08 | 6.123495e-08 | Decay
120.615 | 6.375523e-08 | 6.122909e-08 | Decay
120.6697 | 6.375204e-08 | 6.122323e-08 | Decay
120.7245 | 6.374792e-08 | 6.121737e-08 | Decay
120.7793 | 6.374523e-08 | 6.121151e-08 | Decay
120.8341 | 6.374353e-08 | 6.120566e-08 | Decay
120.8889 | 6.374075e-08 | 6.119981e-08 | Decay
120.9437 | 6.373752e-08 | 6.119397e-08 | Decay
120.9985 | 6.373532e-08 | 6.118812e-08 | Decay
121.0533 | 6.373337e-08 | 6.118228e-08 | Decay
121.108 | 6.373383e-08 | 6.117644e-08 | Decay
121.1628 | 6.373445e-08 | 6.11706e-08 | Decay
121.2176 | 6.373277e-08 | 6.116477e-08 | Decay
121.2724 | 6.373062e-08 | 6.115894e-08 | Decay
121.3272 | 6.372548e-08 | 6.115311e-08 | Decay
121.382 | 6.372049e-08 | 6.114729e-08 | Decay
121.4368 | 6.371597e-08 | 6.114147e-08 | Decay
121.4916 | 6.371169e-08 | 6.113565e-08 | Decay
121.5464 | 6.370786e-08 | 6.112983e-08 | Decay
121.6011 | 6.370721e-08 | 6.112402e-08 | Decay
121.6559 | 6.371033e-08 | 6.11182e-08 | Decay
121.7107 | 6.371238e-08 | 6.11124e-08 | Decay
121.7655 | 6.371361e-08 | 6.110659e-08 | Decay
121.8203 | 6.370979e-08 | 6.110079e-08 | Decay
121.8751 | 6.370354e-08 | 6.109499e-08 | Decay
121.9299 | 6.370003e-08 | 6.108919e-08 | Decay
121.9847 | 6.369728e-08 | 6.108339e-08 | Decay
122.0395 | 6.369215e-08 | 6.10776e-08 | Decay
122.0942 | 6.368673e-08 | 6.107181e-08 | Decay
PEAK DETAILS
Pulse | Time (s) | Peak (A) | Ratio (%)
1 | 9.94184 | 1.39564e-07 | Baseline