## PSC Analysis
PSC Analysis Report - 260917_D10_6-3_SP
SUMMARY
Device | VGS (V) | DrainV (V) | I_dark (A) | I_peak (A) | I_τ target (A) | I @ Measured τ (A) | I_10% target (A) | I @ Measured t_10% (A) | Measured τ (s) | SEF τ (s) | SEF β | R² | Measured t_10% (s) | SEF t_10% (s) | ΔI (I_peak - I_dark) (A) | PPF (%) | Total Change (%) | Classification | Fitting Method
260917_D10_6-3_SP | -3.30000e+00 | 1.00000e+00 | 1.32359e-11 | 2.27553e-08 | 8.37956e-09 | 8.37956e-09 | 2.28744e-09 | N/A | 57.09595 | 57.41905 | 0.2851 | 0.9650 | N/A | 1070.78711 | 2.27420e-08 | N/A | 100.00 | Single Pulse | SEF (τ, β Optimized)
MEASURED + SEF FITTED DATA (full time series)
Time (s) | Drain I (measured) (A) | SEF Fitted (A) | Phase
0.7373303 | 2.115497e-11 |  | Pre-stim
0.8500674 | 2.036977e-11 |  | Pre-stim
0.9628046 | 1.958458e-11 |  | Pre-stim
1.075542 | 1.879938e-11 |  | Pre-stim
1.188279 | 1.823025e-11 |  | Pre-stim
1.301016 | 1.777235e-11 |  | Pre-stim
1.413753 | 1.731445e-11 |  | Pre-stim
1.526491 | 1.692255e-11 |  | Pre-stim
1.639228 | 1.667068e-11 |  | Pre-stim
1.751965 | 1.641882e-11 |  | Pre-stim
1.864702 | 1.616696e-11 |  | Pre-stim
1.977439 | 1.596685e-11 |  | Pre-stim
2.090177 | 1.576776e-11 |  | Pre-stim
2.202914 | 1.556867e-11 |  | Pre-stim
2.315651 | 1.539224e-11 |  | Pre-stim
2.428388 | 1.522853e-11 |  | Pre-stim
2.541125 | 1.506482e-11 |  | Pre-stim
2.653862 | 1.493255e-11 |  | Pre-stim
2.7666 | 1.487344e-11 |  | Pre-stim
2.879337 | 1.481433e-11 |  | Pre-stim
2.992074 | 1.475522e-11 |  | Pre-stim
3.104811 | 1.465195e-11 |  | Pre-stim
3.217548 | 1.454688e-11 |  | Pre-stim
3.330286 | 1.444181e-11 |  | Pre-stim
3.443023 | 1.436295e-11 |  | Pre-stim
3.55576 | 1.430006e-11 |  | Pre-stim
3.668497 | 1.423718e-11 |  | Pre-stim
3.781234 | 1.417047e-11 |  | Pre-stim
3.893972 | 1.409398e-11 |  | Pre-stim
4.006709 | 1.401749e-11 |  | Pre-stim
4.119446 | 1.3941e-11 |  | Pre-stim
4.232183 | 1.390548e-11 |  | Pre-stim
4.34492 | 1.387253e-11 |  | Pre-stim
4.457658 | 1.383957e-11 |  | Pre-stim
4.570395 | 1.381407e-11 |  | Pre-stim
4.683132 | 1.379351e-11 |  | Pre-stim
4.795869 | 1.377295e-11 |  | Pre-stim
4.908606 | 1.374524e-11 |  | Pre-stim
5.021343 | 1.369732e-11 |  | Pre-stim
5.134081 | 1.364939e-11 |  | Pre-stim
5.246818 | 1.360147e-11 |  | Pre-stim
5.359555 | 1.356024e-11 |  | Pre-stim
5.472292 | 1.351957e-11 |  | Pre-stim
5.585029 | 1.347891e-11 |  | Pre-stim
5.697767 | 1.347157e-11 |  | Pre-stim
5.810504 | 1.34882e-11 |  | Pre-stim
5.923241 | 1.350483e-11 |  | Pre-stim
6.035978 | 1.350049e-11 |  | Pre-stim
6.148715 | 1.343035e-11 |  | Pre-stim
6.261453 | 1.33602e-11 |  | Pre-stim
6.37419 | 1.329006e-11 |  | Pre-stim
6.486927 | 1.326844e-11 |  | Pre-stim
6.599664 | 1.325212e-11 |  | Pre-stim
6.712401 | 1.323579e-11 |  | Pre-stim
6.825139 | 1.323101e-11 |  | Pre-stim
6.937876 | 1.323525e-11 |  | Pre-stim
7.050613 | 1.323948e-11 |  | Pre-stim
7.16335 | 1.323781e-11 |  | Pre-stim
7.276087 | 1.321544e-11 |  | Pre-stim
7.388824 | 1.319307e-11 |  | Pre-stim
7.501562 | 1.317069e-11 |  | Pre-stim
7.614299 | 1.314272e-11 |  | Pre-stim
7.727036 | 1.3114e-11 |  | Pre-stim
7.839773 | 1.308528e-11 |  | Pre-stim
7.95251 | 1.303837e-11 |  | Pre-stim
8.065248 | 1.297608e-11 |  | Pre-stim
8.177985 | 1.29138e-11 |  | Pre-stim
8.290722 | 1.287559e-11 |  | Pre-stim
8.403459 | 1.293243e-11 |  | Pre-stim
8.516196 | 1.298927e-11 |  | Pre-stim
8.628934 | 1.304611e-11 |  | Pre-stim
8.741671 | 1.302788e-11 |  | Pre-stim
8.854408 | 1.299764e-11 |  | Pre-stim
8.967145 | 1.296741e-11 |  | Pre-stim
9.079882 | 1.291879e-11 |  | Pre-stim
9.19262 | 1.285333e-11 |  | Pre-stim
9.305357 | 1.278788e-11 |  | Stimulation
9.418094 | 3.439578e-11 |  | Stimulation
9.530831 | 1.533906e-10 |  | Stimulation
9.643568 | 2.723854e-10 |  | Stimulation
9.756305 | 3.913802e-10 |  | Stimulation
9.869043 | 7.253976e-10 |  | Stimulation
9.98178 | 1.099726e-09 |  | Stimulation
10.09452 | 1.474055e-09 |  | Stimulation
10.20725 | 3.401129e-09 |  | Stimulation
10.31999 | 6.866304e-09 |  | Stimulation
10.43273 | 1.033148e-08 |  | Stimulation
10.54547 | 1.426536e-08 |  | Stimulation
10.6582 | 1.989834e-08 |  | Stimulation
10.77094 | 2.275525e-08 | 2.275525e-08 | Decay
10.88368 | 2.254576e-08 | 1.921572e-08 | Decay
10.99641 | 2.182691e-08 | 1.851898e-08 | Decay
11.10915 | 2.091565e-08 | 1.805743e-08 | Decay
11.22189 | 2.0336e-08 | 1.77041e-08 | Decay
11.33463 | 1.979793e-08 | 1.741467e-08 | Decay
11.44736 | 1.937416e-08 | 1.716796e-08 | Decay
11.5601 | 1.899091e-08 | 1.695205e-08 | Decay
11.67284 | 1.865197e-08 | 1.675954e-08 | Decay
11.78557 | 1.83562e-08 | 1.658545e-08 | Decay
11.89831 | 1.807653e-08 | 1.642631e-08 | Decay
12.01105 | 1.783355e-08 | 1.627954e-08 | Decay
12.12379 | 1.75983e-08 | 1.614321e-08 | Decay
12.23652 | 1.738629e-08 | 1.601583e-08 | Decay
12.34926 | 1.718617e-08 | 1.58962e-08 | Decay
12.462 | 1.699893e-08 | 1.578336e-08 | Decay
12.57474 | 1.68268e-08 | 1.567652e-08 | Decay
12.68747 | 1.666023e-08 | 1.557503e-08 | Decay
12.80021 | 1.650748e-08 | 1.547835e-08 | Decay
12.91295 | 1.635772e-08 | 1.5386e-08 | Decay
13.02568 | 1.621697e-08 | 1.529758e-08 | Decay
13.13842 | 1.608218e-08 | 1.521275e-08 | Decay
13.25116 | 1.595374e-08 | 1.513121e-08 | Decay
13.3639 | 1.583201e-08 | 1.505269e-08 | Decay
13.47663 | 1.57127e-08 | 1.497697e-08 | Decay
13.58937 | 1.560281e-08 | 1.490383e-08 | Decay
13.70211 | 1.549447e-08 | 1.48331e-08 | Decay
13.81484 | 1.53907e-08 | 1.476461e-08 | Decay
13.92758 | 1.52897e-08 | 1.469822e-08 | Decay
14.04032 | 1.519164e-08 | 1.463379e-08 | Decay
14.15306 | 1.509762e-08 | 1.45712e-08 | Decay
14.26579 | 1.500503e-08 | 1.451034e-08 | Decay
14.37853 | 1.491902e-08 | 1.445111e-08 | Decay
14.49127 | 1.483434e-08 | 1.439343e-08 | Decay
14.604 | 1.475364e-08 | 1.433721e-08 | Decay
14.71674 | 1.467428e-08 | 1.428237e-08 | Decay
14.82948 | 1.45963e-08 | 1.422885e-08 | Decay
14.94222 | 1.452072e-08 | 1.417657e-08 | Decay
15.05495 | 1.444597e-08 | 1.412548e-08 | Decay
15.16769 | 1.437422e-08 | 1.407552e-08 | Decay
15.28043 | 1.430373e-08 | 1.402664e-08 | Decay
15.39316 | 1.423707e-08 | 1.397879e-08 | Decay
15.5059 | 1.417115e-08 | 1.393193e-08 | Decay
15.61864 | 1.410599e-08 | 1.388601e-08 | Decay
15.73138 | 1.404387e-08 | 1.3841e-08 | Decay
15.84411 | 1.398279e-08 | 1.379686e-08 | Decay
15.95685 | 1.392382e-08 | 1.375355e-08 | Decay
16.06959 | 1.386481e-08 | 1.371104e-08 | Decay
16.18233 | 1.380567e-08 | 1.36693e-08 | Decay
16.29506 | 1.374883e-08 | 1.36283e-08 | Decay
16.4078 | 1.369433e-08 | 1.358801e-08 | Decay
16.52054 | 1.364113e-08 | 1.354842e-08 | Decay
16.63327 | 1.358839e-08 | 1.350949e-08 | Decay
16.74601 | 1.353788e-08 | 1.34712e-08 | Decay
16.85875 | 1.348787e-08 | 1.343353e-08 | Decay
16.97149 | 1.343931e-08 | 1.339646e-08 | Decay
17.08422 | 1.33911e-08 | 1.335997e-08 | Decay
17.19696 | 1.334324e-08 | 1.332404e-08 | Decay
17.3097 | 1.329686e-08 | 1.328865e-08 | Decay
17.42243 | 1.325098e-08 | 1.325379e-08 | Decay
17.53517 | 1.320538e-08 | 1.321943e-08 | Decay
17.64791 | 1.316018e-08 | 1.318557e-08 | Decay
17.76065 | 1.311613e-08 | 1.31522e-08 | Decay
17.87338 | 1.307298e-08 | 1.311928e-08 | Decay
17.98612 | 1.303075e-08 | 1.308682e-08 | Decay
18.09886 | 1.298999e-08 | 1.30548e-08 | Decay
18.21159 | 1.294972e-08 | 1.302321e-08 | Decay
18.32433 | 1.291071e-08 | 1.299203e-08 | Decay
18.43707 | 1.287148e-08 | 1.296126e-08 | Decay
18.54981 | 1.283159e-08 | 1.293088e-08 | Decay
18.66254 | 1.27921e-08 | 1.290089e-08 | Decay
18.77528 | 1.275301e-08 | 1.287126e-08 | Decay
18.88802 | 1.271575e-08 | 1.284201e-08 | Decay
19.00076 | 1.267908e-08 | 1.28131e-08 | Decay
19.11349 | 1.264337e-08 | 1.278454e-08 | Decay
19.22623 | 1.260783e-08 | 1.275632e-08 | Decay
19.33897 | 1.257279e-08 | 1.272843e-08 | Decay
19.4517 | 1.253799e-08 | 1.270086e-08 | Decay
19.56444 | 1.250342e-08 | 1.267361e-08 | Decay
19.67718 | 1.247005e-08 | 1.264666e-08 | Decay
19.78992 | 1.243708e-08 | 1.262001e-08 | Decay
19.90265 | 1.240568e-08 | 1.259365e-08 | Decay
20.01539 | 1.237437e-08 | 1.256758e-08 | Decay
20.12813 | 1.23433e-08 | 1.254178e-08 | Decay
20.24086 | 1.231216e-08 | 1.251627e-08 | Decay
20.3536 | 1.228096e-08 | 1.249101e-08 | Decay
20.46634 | 1.224983e-08 | 1.246603e-08 | Decay
20.57908 | 1.221873e-08 | 1.244129e-08 | Decay
20.69181 | 1.218918e-08 | 1.241681e-08 | Decay
20.80455 | 1.215997e-08 | 1.239258e-08 | Decay
20.91729 | 1.213168e-08 | 1.236858e-08 | Decay
21.03002 | 1.210319e-08 | 1.234482e-08 | Decay
21.14276 | 1.207451e-08 | 1.232129e-08 | Decay
21.2555 | 1.204689e-08 | 1.229799e-08 | Decay
21.36824 | 1.20196e-08 | 1.227491e-08 | Decay
21.48097 | 1.199201e-08 | 1.225205e-08 | Decay
21.59371 | 1.196461e-08 | 1.22294e-08 | Decay
21.70645 | 1.193776e-08 | 1.220696e-08 | Decay
21.81918 | 1.191151e-08 | 1.218473e-08 | Decay
21.93192 | 1.188581e-08 | 1.216269e-08 | Decay
22.04466 | 1.186068e-08 | 1.214086e-08 | Decay
22.1574 | 1.183573e-08 | 1.211922e-08 | Decay
22.27013 | 1.181163e-08 | 1.209777e-08 | Decay
22.38287 | 1.178734e-08 | 1.207651e-08 | Decay
22.49561 | 1.17625e-08 | 1.205543e-08 | Decay
22.60835 | 1.173732e-08 | 1.203454e-08 | Decay
22.72108 | 1.171184e-08 | 1.201382e-08 | Decay
22.83382 | 1.168828e-08 | 1.199328e-08 | Decay
22.94656 | 1.16653e-08 | 1.19729e-08 | Decay
23.05929 | 1.164268e-08 | 1.19527e-08 | Decay
23.17203 | 1.162034e-08 | 1.193266e-08 | Decay
23.28477 | 1.15988e-08 | 1.191279e-08 | Decay
23.39751 | 1.157671e-08 | 1.189307e-08 | Decay
23.51024 | 1.155413e-08 | 1.187352e-08 | Decay
23.62298 | 1.153178e-08 | 1.185412e-08 | Decay
23.73572 | 1.150949e-08 | 1.183487e-08 | Decay
23.84845 | 1.148727e-08 | 1.181577e-08 | Decay
23.96119 | 1.146526e-08 | 1.179682e-08 | Decay
24.07393 | 1.144383e-08 | 1.177801e-08 | Decay
24.18667 | 1.142233e-08 | 1.175935e-08 | Decay
24.2994 | 1.140077e-08 | 1.174083e-08 | Decay
24.41214 | 1.137962e-08 | 1.172245e-08 | Decay
24.52488 | 1.135863e-08 | 1.170421e-08 | Decay
24.63761 | 1.133932e-08 | 1.16861e-08 | Decay
24.75035 | 1.131982e-08 | 1.166812e-08 | Decay
24.86309 | 1.129984e-08 | 1.165027e-08 | Decay
24.97583 | 1.12801e-08 | 1.163256e-08 | Decay
25.08856 | 1.126057e-08 | 1.161497e-08 | Decay
25.2013 | 1.124161e-08 | 1.15975e-08 | Decay
25.31404 | 1.122282e-08 | 1.158016e-08 | Decay
25.42677 | 1.120408e-08 | 1.156294e-08 | Decay
25.53951 | 1.118524e-08 | 1.154584e-08 | Decay
25.65225 | 1.116616e-08 | 1.152886e-08 | Decay
25.76499 | 1.114755e-08 | 1.151199e-08 | Decay
25.87772 | 1.112937e-08 | 1.149524e-08 | Decay
25.99046 | 1.111021e-08 | 1.14786e-08 | Decay
26.1032 | 1.109087e-08 | 1.146208e-08 | Decay
26.21594 | 1.107391e-08 | 1.144566e-08 | Decay
26.32867 | 1.105675e-08 | 1.142936e-08 | Decay
26.44141 | 1.103908e-08 | 1.141316e-08 | Decay
26.55415 | 1.102154e-08 | 1.139707e-08 | Decay
26.66688 | 1.100409e-08 | 1.138108e-08 | Decay
26.77962 | 1.098649e-08 | 1.136519e-08 | Decay
26.89236 | 1.096889e-08 | 1.134941e-08 | Decay
27.0051 | 1.095236e-08 | 1.133372e-08 | Decay
27.11783 | 1.0936e-08 | 1.131814e-08 | Decay
27.23057 | 1.092009e-08 | 1.130265e-08 | Decay
27.34331 | 1.09034e-08 | 1.128727e-08 | Decay
27.45604 | 1.088605e-08 | 1.127197e-08 | Decay
27.56878 | 1.086986e-08 | 1.125677e-08 | Decay
27.68152 | 1.085402e-08 | 1.124167e-08 | Decay
27.79426 | 1.0839e-08 | 1.122665e-08 | Decay
27.90699 | 1.082343e-08 | 1.121173e-08 | Decay
28.01973 | 1.080645e-08 | 1.119689e-08 | Decay
28.13247 | 1.079019e-08 | 1.118215e-08 | Decay
28.2452 | 1.077455e-08 | 1.116749e-08 | Decay
28.35794 | 1.075982e-08 | 1.115292e-08 | Decay
28.47068 | 1.074535e-08 | 1.113844e-08 | Decay
28.58342 | 1.073144e-08 | 1.112403e-08 | Decay
28.69615 | 1.071733e-08 | 1.110972e-08 | Decay
28.80889 | 1.070276e-08 | 1.109548e-08 | Decay
28.92163 | 1.068762e-08 | 1.108133e-08 | Decay
29.03436 | 1.067202e-08 | 1.106726e-08 | Decay
29.1471 | 1.065771e-08 | 1.105326e-08 | Decay
29.25984 | 1.064371e-08 | 1.103935e-08 | Decay
29.37258 | 1.062912e-08 | 1.102551e-08 | Decay
29.48531 | 1.061489e-08 | 1.101175e-08 | Decay
29.59805 | 1.060154e-08 | 1.099807e-08 | Decay
29.71079 | 1.058794e-08 | 1.098446e-08 | Decay
29.82353 | 1.057414e-08 | 1.097093e-08 | Decay
29.93626 | 1.056075e-08 | 1.095747e-08 | Decay
30.049 | 1.054746e-08 | 1.094409e-08 | Decay
30.16174 | 1.053434e-08 | 1.093077e-08 | Decay
30.27447 | 1.052091e-08 | 1.091753e-08 | Decay
30.38721 | 1.050678e-08 | 1.090436e-08 | Decay
30.49995 | 1.049314e-08 | 1.089125e-08 | Decay
30.61269 | 1.04799e-08 | 1.087822e-08 | Decay
30.72542 | 1.04666e-08 | 1.086526e-08 | Decay
30.83816 | 1.045322e-08 | 1.085236e-08 | Decay
30.9509 | 1.043884e-08 | 1.083953e-08 | Decay
31.06363 | 1.042508e-08 | 1.082676e-08 | Decay
31.17637 | 1.041276e-08 | 1.081407e-08 | Decay
31.28911 | 1.040048e-08 | 1.080143e-08 | Decay
31.40185 | 1.038823e-08 | 1.078886e-08 | Decay
31.51458 | 1.037555e-08 | 1.077636e-08 | Decay
31.62732 | 1.03628e-08 | 1.076391e-08 | Decay
31.74006 | 1.035095e-08 | 1.075153e-08 | Decay
31.85279 | 1.03392e-08 | 1.073922e-08 | Decay
31.96553 | 1.032766e-08 | 1.072696e-08 | Decay
32.07827 | 1.031592e-08 | 1.071476e-08 | Decay
32.19101 | 1.030403e-08 | 1.070262e-08 | Decay
32.30374 | 1.029199e-08 | 1.069054e-08 | Decay
32.41648 | 1.027989e-08 | 1.067852e-08 | Decay
32.52922 | 1.026712e-08 | 1.066656e-08 | Decay
32.64196 | 1.025506e-08 | 1.065466e-08 | Decay
32.75469 | 1.024462e-08 | 1.064281e-08 | Decay
32.86743 | 1.023332e-08 | 1.063102e-08 | Decay
32.98017 | 1.022134e-08 | 1.061929e-08 | Decay
33.0929 | 1.020962e-08 | 1.060761e-08 | Decay
33.20564 | 1.0198e-08 | 1.059598e-08 | Decay
33.31838 | 1.018699e-08 | 1.058441e-08 | Decay
33.43112 | 1.017563e-08 | 1.05729e-08 | Decay
33.54385 | 1.016352e-08 | 1.056144e-08 | Decay
33.65659 | 1.015241e-08 | 1.055003e-08 | Decay
33.76933 | 1.014211e-08 | 1.053867e-08 | Decay
33.88206 | 1.013157e-08 | 1.052736e-08 | Decay
33.9948 | 1.012096e-08 | 1.051611e-08 | Decay
34.10754 | 1.010989e-08 | 1.050491e-08 | Decay
34.22028 | 1.009875e-08 | 1.049375e-08 | Decay
34.33301 | 1.008744e-08 | 1.048265e-08 | Decay
34.44575 | 1.007668e-08 | 1.04716e-08 | Decay
34.55849 | 1.006636e-08 | 1.046059e-08 | Decay
34.67122 | 1.005596e-08 | 1.044964e-08 | Decay
34.78396 | 1.004561e-08 | 1.043873e-08 | Decay
34.8967 | 1.003606e-08 | 1.042787e-08 | Decay
35.00944 | 1.002633e-08 | 1.041706e-08 | Decay
35.12217 | 1.001619e-08 | 1.04063e-08 | Decay
35.23491 | 1.000655e-08 | 1.039558e-08 | Decay
35.34765 | 9.997285e-09 | 1.038491e-08 | Decay
35.46038 | 9.987039e-09 | 1.037428e-08 | Decay
35.57312 | 9.976512e-09 | 1.03637e-08 | Decay
35.68586 | 9.965171e-09 | 1.035317e-08 | Decay
35.7986 | 9.954141e-09 | 1.034268e-08 | Decay
35.91133 | 9.943783e-09 | 1.033223e-08 | Decay
36.02407 | 9.93396e-09 | 1.032183e-08 | Decay
36.13681 | 9.924545e-09 | 1.031147e-08 | Decay
36.24955 | 9.915184e-09 | 1.030116e-08 | Decay
36.36228 | 9.90585e-09 | 1.029089e-08 | Decay
36.47502 | 9.896717e-09 | 1.028066e-08 | Decay
36.58776 | 9.887283e-09 | 1.027047e-08 | Decay
36.70049 | 9.877211e-09 | 1.026032e-08 | Decay
36.81323 | 9.867329e-09 | 1.025022e-08 | Decay
36.92597 | 9.857591e-09 | 1.024016e-08 | Decay
37.03871 | 9.848082e-09 | 1.023013e-08 | Decay
37.15144 | 9.838686e-09 | 1.022015e-08 | Decay
37.26418 | 9.830119e-09 | 1.021021e-08 | Decay
37.37692 | 9.8214e-09 | 1.020031e-08 | Decay
37.48965 | 9.812359e-09 | 1.019045e-08 | Decay
37.60239 | 9.803517e-09 | 1.018062e-08 | Decay
37.71513 | 9.794821e-09 | 1.017084e-08 | Decay
37.82787 | 9.78606e-09 | 1.016109e-08 | Decay
37.9406 | 9.77724e-09 | 1.015139e-08 | Decay
38.05334 | 9.767859e-09 | 1.014172e-08 | Decay
38.16608 | 9.758495e-09 | 1.013208e-08 | Decay
38.27881 | 9.749166e-09 | 1.012249e-08 | Decay
38.39155 | 9.740135e-09 | 1.011293e-08 | Decay
38.50429 | 9.731322e-09 | 1.010341e-08 | Decay
38.61703 | 9.723394e-09 | 1.009393e-08 | Decay
38.72976 | 9.715574e-09 | 1.008448e-08 | Decay
38.8425 | 9.706819e-09 | 1.007507e-08 | Decay
38.95524 | 9.698244e-09 | 1.006569e-08 | Decay
39.06797 | 9.690042e-09 | 1.005635e-08 | Decay
39.18071 | 9.681939e-09 | 1.004705e-08 | Decay
39.29345 | 9.673907e-09 | 1.003778e-08 | Decay
39.40619 | 9.664983e-09 | 1.002854e-08 | Decay
39.51892 | 9.655926e-09 | 1.001934e-08 | Decay
39.63166 | 9.647464e-09 | 1.001018e-08 | Decay
39.7444 | 9.639056e-09 | 1.000104e-08 | Decay
39.85714 | 9.63076e-09 | 9.991945e-09 | Decay
39.96987 | 9.622366e-09 | 9.982879e-09 | Decay
40.08261 | 9.613902e-09 | 9.973847e-09 | Decay
40.19535 | 9.606298e-09 | 9.964847e-09 | Decay
40.30808 | 9.598838e-09 | 9.955881e-09 | Decay
40.42082 | 9.59105e-09 | 9.946946e-09 | Decay
40.53356 | 9.583041e-09 | 9.938044e-09 | Decay
40.6463 | 9.574592e-09 | 9.929174e-09 | Decay
40.75903 | 9.566777e-09 | 9.920336e-09 | Decay
40.87177 | 9.559413e-09 | 9.911529e-09 | Decay
40.98451 | 9.552036e-09 | 9.902754e-09 | Decay
41.09724 | 9.544558e-09 | 9.89401e-09 | Decay
41.20998 | 9.536014e-09 | 9.885296e-09 | Decay
41.32272 | 9.527639e-09 | 9.876614e-09 | Decay
41.43546 | 9.519596e-09 | 9.867962e-09 | Decay
41.54819 | 9.512106e-09 | 9.85934e-09 | Decay
41.66093 | 9.505004e-09 | 9.850748e-09 | Decay
41.77367 | 9.497424e-09 | 9.842186e-09 | Decay
41.8864 | 9.489724e-09 | 9.833654e-09 | Decay
41.99914 | 9.481754e-09 | 9.825151e-09 | Decay
42.11188 | 9.47427e-09 | 9.816677e-09 | Decay
42.22462 | 9.467732e-09 | 9.808233e-09 | Decay
42.33735 | 9.460692e-09 | 9.799817e-09 | Decay
42.45009 | 9.453301e-09 | 9.79143e-09 | Decay
42.56283 | 9.445279e-09 | 9.783072e-09 | Decay
42.67556 | 9.437342e-09 | 9.774741e-09 | Decay
42.7883 | 9.431461e-09 | 9.766439e-09 | Decay
42.90104 | 9.42509e-09 | 9.758165e-09 | Decay
43.01378 | 9.417773e-09 | 9.749918e-09 | Decay
43.12651 | 9.410609e-09 | 9.741699e-09 | Decay
43.23925 | 9.403549e-09 | 9.733508e-09 | Decay
43.35199 | 9.396619e-09 | 9.725343e-09 | Decay
43.46473 | 9.389697e-09 | 9.717206e-09 | Decay
43.57746 | 9.382624e-09 | 9.709095e-09 | Decay
43.6902 | 9.375541e-09 | 9.701011e-09 | Decay
43.80294 | 9.368439e-09 | 9.692954e-09 | Decay
43.91567 | 9.36146e-09 | 9.684923e-09 | Decay
44.02841 | 9.354566e-09 | 9.676918e-09 | Decay
44.14115 | 9.347904e-09 | 9.668939e-09 | Decay
44.25389 | 9.341212e-09 | 9.660985e-09 | Decay
44.36662 | 9.333842e-09 | 9.653058e-09 | Decay
44.47936 | 9.326955e-09 | 9.645156e-09 | Decay
44.5921 | 9.320975e-09 | 9.637279e-09 | Decay
44.70483 | 9.314593e-09 | 9.629427e-09 | Decay
44.81757 | 9.307941e-09 | 9.621601e-09 | Decay
44.93031 | 9.301657e-09 | 9.613799e-09 | Decay
45.04305 | 9.295433e-09 | 9.606022e-09 | Decay
45.15578 | 9.28916e-09 | 9.59827e-09 | Decay
45.26852 | 9.282831e-09 | 9.590541e-09 | Decay
45.38126 | 9.276401e-09 | 9.582838e-09 | Decay
45.49399 | 9.269807e-09 | 9.575158e-09 | Decay
45.60673 | 9.263104e-09 | 9.567502e-09 | Decay
45.71947 | 9.256644e-09 | 9.55987e-09 | Decay
45.83221 | 9.250169e-09 | 9.552262e-09 | Decay
45.94494 | 9.243192e-09 | 9.544677e-09 | Decay
46.05768 | 9.23639e-09 | 9.537115e-09 | Decay
46.17042 | 9.229909e-09 | 9.529577e-09 | Decay
46.28316 | 9.224357e-09 | 9.522062e-09 | Decay
46.39589 | 9.219416e-09 | 9.51457e-09 | Decay
46.50863 | 9.213708e-09 | 9.507101e-09 | Decay
46.62137 | 9.207778e-09 | 9.499654e-09 | Decay
46.7341 | 9.201079e-09 | 9.49223e-09 | Decay
46.84684 | 9.194406e-09 | 9.484828e-09 | Decay
46.95958 | 9.187778e-09 | 9.477448e-09 | Decay
47.07232 | 9.181418e-09 | 9.470091e-09 | Decay
47.18505 | 9.175232e-09 | 9.462756e-09 | Decay
47.29779 | 9.169881e-09 | 9.455442e-09 | Decay
47.41053 | 9.164689e-09 | 9.448151e-09 | Decay
47.52326 | 9.159657e-09 | 9.440881e-09 | Decay
47.636 | 9.153982e-09 | 9.433632e-09 | Decay
47.74874 | 9.147155e-09 | 9.426405e-09 | Decay
47.86148 | 9.140909e-09 | 9.419199e-09 | Decay
47.97421 | 9.135036e-09 | 9.412015e-09 | Decay
48.08695 | 9.12934e-09 | 9.404851e-09 | Decay
48.19969 | 9.123654e-09 | 9.397708e-09 | Decay
48.31242 | 9.117827e-09 | 9.390586e-09 | Decay
48.42516 | 9.112069e-09 | 9.383485e-09 | Decay
48.5379 | 9.106433e-09 | 9.376404e-09 | Decay
48.65064 | 9.100652e-09 | 9.369344e-09 | Decay
48.76337 | 9.09478e-09 | 9.362304e-09 | Decay
48.87611 | 9.089007e-09 | 9.355284e-09 | Decay
48.98885 | 9.083206e-09 | 9.348284e-09 | Decay
49.10158 | 9.07706e-09 | 9.341304e-09 | Decay
49.21432 | 9.071167e-09 | 9.334344e-09 | Decay
49.32706 | 9.065714e-09 | 9.327404e-09 | Decay
49.4398 | 9.060169e-09 | 9.320483e-09 | Decay
49.55253 | 9.054567e-09 | 9.313582e-09 | Decay
49.66527 | 9.050372e-09 | 9.306701e-09 | Decay
49.77801 | 9.046176e-09 | 9.299839e-09 | Decay
49.89075 | 9.040319e-09 | 9.292996e-09 | Decay
50.00348 | 9.034676e-09 | 9.286172e-09 | Decay
50.11622 | 9.029404e-09 | 9.279367e-09 | Decay
50.22896 | 9.024248e-09 | 9.272581e-09 | Decay
50.34169 | 9.019165e-09 | 9.265813e-09 | Decay
50.45443 | 9.014686e-09 | 9.259065e-09 | Decay
50.56717 | 9.01011e-09 | 9.252335e-09 | Decay
50.67991 | 9.004124e-09 | 9.245624e-09 | Decay
50.79264 | 8.998255e-09 | 9.238931e-09 | Decay
50.90538 | 8.992586e-09 | 9.232256e-09 | Decay
51.01812 | 8.987143e-09 | 9.225599e-09 | Decay
51.13085 | 8.981838e-09 | 9.218961e-09 | Decay
51.24359 | 8.977407e-09 | 9.212341e-09 | Decay
51.35633 | 8.972926e-09 | 9.205738e-09 | Decay
51.46907 | 8.967169e-09 | 9.199154e-09 | Decay
51.5818 | 8.961555e-09 | 9.192587e-09 | Decay
51.69454 | 8.956182e-09 | 9.186037e-09 | Decay
51.80728 | 8.950825e-09 | 9.179506e-09 | Decay
51.92001 | 8.945479e-09 | 9.172991e-09 | Decay
52.03275 | 8.940491e-09 | 9.166494e-09 | Decay
52.14549 | 8.935512e-09 | 9.160015e-09 | Decay
52.25823 | 8.930245e-09 | 9.153552e-09 | Decay
52.37096 | 8.924867e-09 | 9.147107e-09 | Decay
52.4837 | 8.919302e-09 | 9.140679e-09 | Decay
52.59644 | 8.915096e-09 | 9.134267e-09 | Decay
52.70917 | 8.911696e-09 | 9.127873e-09 | Decay
52.82191 | 8.906547e-09 | 9.121495e-09 | Decay
52.93465 | 8.901268e-09 | 9.115134e-09 | Decay
53.04739 | 8.896755e-09 | 9.108789e-09 | Decay
53.16012 | 8.891923e-09 | 9.102461e-09 | Decay
53.27286 | 8.886573e-09 | 9.096149e-09 | Decay
53.3856 | 8.881609e-09 | 9.089854e-09 | Decay
53.49834 | 8.876873e-09 | 9.083575e-09 | Decay
53.61107 | 8.872032e-09 | 9.077312e-09 | Decay
53.72381 | 8.867292e-09 | 9.071065e-09 | Decay
53.83655 | 8.863305e-09 | 9.064834e-09 | Decay
53.94928 | 8.85924e-09 | 9.058619e-09 | Decay
54.06202 | 8.855047e-09 | 9.05242e-09 | Decay
54.17476 | 8.850735e-09 | 9.046237e-09 | Decay
54.2875 | 8.846353e-09 | 9.040069e-09 | Decay
54.40023 | 8.840754e-09 | 9.033917e-09 | Decay
54.51297 | 8.835067e-09 | 9.02778e-09 | Decay
54.62571 | 8.829853e-09 | 9.021659e-09 | Decay
54.73844 | 8.825131e-09 | 9.015554e-09 | Decay
54.85118 | 8.821198e-09 | 9.009463e-09 | Decay
54.96392 | 8.817289e-09 | 9.003388e-09 | Decay
55.07666 | 8.813393e-09 | 8.997328e-09 | Decay
55.18939 | 8.808782e-09 | 8.991284e-09 | Decay
55.30213 | 8.804086e-09 | 8.985254e-09 | Decay
55.41487 | 8.799426e-09 | 8.979239e-09 | Decay
55.5276 | 8.794731e-09 | 8.973239e-09 | Decay
55.64034 | 8.789983e-09 | 8.967254e-09 | Decay
55.75308 | 8.785652e-09 | 8.961283e-09 | Decay
55.86582 | 8.781558e-09 | 8.955327e-09 | Decay
55.97855 | 8.777015e-09 | 8.949386e-09 | Decay
56.09129 | 8.772374e-09 | 8.943459e-09 | Decay
56.20403 | 8.767477e-09 | 8.937547e-09 | Decay
56.31676 | 8.762536e-09 | 8.931649e-09 | Decay
56.4295 | 8.757527e-09 | 8.925765e-09 | Decay
56.54224 | 8.753421e-09 | 8.919896e-09 | Decay
56.65498 | 8.749816e-09 | 8.914041e-09 | Decay
56.76771 | 8.745765e-09 | 8.9082e-09 | Decay
56.88045 | 8.741574e-09 | 8.902373e-09 | Decay
56.99319 | 8.736871e-09 | 8.89656e-09 | Decay
57.10593 | 8.732653e-09 | 8.890761e-09 | Decay
57.21866 | 8.729179e-09 | 8.884976e-09 | Decay
57.3314 | 8.72509e-09 | 8.879204e-09 | Decay
57.44414 | 8.720664e-09 | 8.873446e-09 | Decay
57.55687 | 8.716702e-09 | 8.867702e-09 | Decay
57.66961 | 8.712724e-09 | 8.861972e-09 | Decay
57.78235 | 8.708336e-09 | 8.856255e-09 | Decay
57.89509 | 8.704074e-09 | 8.850552e-09 | Decay
58.00782 | 8.700002e-09 | 8.844862e-09 | Decay
58.12056 | 8.696042e-09 | 8.839185e-09 | Decay
58.2333 | 8.692142e-09 | 8.833522e-09 | Decay
58.34603 | 8.687438e-09 | 8.827871e-09 | Decay
58.45877 | 8.682829e-09 | 8.822234e-09 | Decay
58.57151 | 8.67929e-09 | 8.816611e-09 | Decay
58.68425 | 8.675486e-09 | 8.811e-09 | Decay
58.79698 | 8.671287e-09 | 8.805402e-09 | Decay
58.90972 | 8.66669e-09 | 8.799817e-09 | Decay
59.02246 | 8.661878e-09 | 8.794245e-09 | Decay
59.13519 | 8.658128e-09 | 8.788686e-09 | Decay
59.24793 | 8.654429e-09 | 8.78314e-09 | Decay
59.36067 | 8.650363e-09 | 8.777606e-09 | Decay
59.47341 | 8.646395e-09 | 8.772085e-09 | Decay
59.58614 | 8.642573e-09 | 8.766577e-09 | Decay
59.69888 | 8.638566e-09 | 8.761081e-09 | Decay
59.81162 | 8.634462e-09 | 8.755597e-09 | Decay
59.92436 | 8.630461e-09 | 8.750126e-09 | Decay
60.03709 | 8.626565e-09 | 8.744668e-09 | Decay
60.14983 | 8.62318e-09 | 8.739222e-09 | Decay
60.26257 | 8.619495e-09 | 8.733788e-09 | Decay
60.3753 | 8.615373e-09 | 8.728366e-09 | Decay
60.48804 | 8.61127e-09 | 8.722956e-09 | Decay
60.60078 | 8.607176e-09 | 8.717559e-09 | Decay
60.71352 | 8.60329e-09 | 8.712173e-09 | Decay
60.82625 | 8.599302e-09 | 8.7068e-09 | Decay
60.93899 | 8.59466e-09 | 8.701439e-09 | Decay
61.05173 | 8.590466e-09 | 8.696089e-09 | Decay
61.16446 | 8.586921e-09 | 8.690751e-09 | Decay
61.2772 | 8.583695e-09 | 8.685425e-09 | Decay
61.38994 | 8.580634e-09 | 8.680111e-09 | Decay
61.50268 | 8.576841e-09 | 8.674809e-09 | Decay
61.61541 | 8.572859e-09 | 8.669518e-09 | Decay
61.72815 | 8.568268e-09 | 8.664239e-09 | Decay
61.84089 | 8.563786e-09 | 8.658971e-09 | Decay
61.95362 | 8.55946e-09 | 8.653715e-09 | Decay
62.06636 | 8.555726e-09 | 8.648471e-09 | Decay
62.1791 | 8.552294e-09 | 8.643237e-09 | Decay
62.29184 | 8.548185e-09 | 8.638015e-09 | Decay
62.40457 | 8.544189e-09 | 8.632805e-09 | Decay
62.51731 | 8.541097e-09 | 8.627606e-09 | Decay
62.63005 | 8.53779e-09 | 8.622417e-09 | Decay
62.74278 | 8.534176e-09 | 8.617241e-09 | Decay
62.85552 | 8.531372e-09 | 8.612075e-09 | Decay
62.96826 | 8.528978e-09 | 8.60692e-09 | Decay
63.081 | 8.52546e-09 | 8.601776e-09 | Decay
63.19373 | 8.521819e-09 | 8.596644e-09 | Decay
63.30647 | 8.518083e-09 | 8.591522e-09 | Decay
63.41921 | 8.514444e-09 | 8.586411e-09 | Decay
63.53195 | 8.510942e-09 | 8.581311e-09 | Decay
63.64468 | 8.506889e-09 | 8.576222e-09 | Decay
63.75742 | 8.502562e-09 | 8.571144e-09 | Decay
63.87016 | 8.498875e-09 | 8.566076e-09 | Decay
63.98289 | 8.495337e-09 | 8.561019e-09 | Decay
64.09563 | 8.492248e-09 | 8.555973e-09 | Decay
64.20837 | 8.489091e-09 | 8.550937e-09 | Decay
64.32111 | 8.485841e-09 | 8.545912e-09 | Decay
64.43384 | 8.482202e-09 | 8.540897e-09 | Decay
64.54658 | 8.478372e-09 | 8.535893e-09 | Decay
64.65932 | 8.474418e-09 | 8.530899e-09 | Decay
64.77205 | 8.470575e-09 | 8.525916e-09 | Decay
64.88479 | 8.467316e-09 | 8.520943e-09 | Decay
64.99753 | 8.463914e-09 | 8.51598e-09 | Decay
65.11027 | 8.46032e-09 | 8.511027e-09 | Decay
65.223 | 8.456932e-09 | 8.506085e-09 | Decay
65.33574 | 8.453645e-09 | 8.501153e-09 | Decay
65.44848 | 8.450834e-09 | 8.496231e-09 | Decay
65.56121 | 8.447888e-09 | 8.491319e-09 | Decay
65.67395 | 8.444117e-09 | 8.486417e-09 | Decay
65.78669 | 8.44019e-09 | 8.481526e-09 | Decay
65.89943 | 8.436052e-09 | 8.476644e-09 | Decay
66.01216 | 8.432513e-09 | 8.471772e-09 | Decay
66.1249 | 8.429262e-09 | 8.46691e-09 | Decay
66.23764 | 8.425801e-09 | 8.462058e-09 | Decay
66.35037 | 8.422501e-09 | 8.457215e-09 | Decay
66.46311 | 8.420033e-09 | 8.452383e-09 | Decay
66.57585 | 8.417053e-09 | 8.44756e-09 | Decay
66.68859 | 8.413388e-09 | 8.442747e-09 | Decay
66.80132 | 8.409723e-09 | 8.437944e-09 | Decay
66.91406 | 8.406059e-09 | 8.43315e-09 | Decay
67.0268 | 8.402969e-09 | 8.428366e-09 | Decay
67.13954 | 8.39995e-09 | 8.423591e-09 | Decay
67.25227 | 8.397053e-09 | 8.418826e-09 | Decay
67.36501 | 8.393938e-09 | 8.414071e-09 | Decay
67.47775 | 8.390533e-09 | 8.409325e-09 | Decay
67.59048 | 8.387252e-09 | 8.404588e-09 | Decay
67.70322 | 8.38403e-09 | 8.399861e-09 | Decay
67.81596 | 8.380962e-09 | 8.395143e-09 | Decay
67.9287 | 8.377851e-09 | 8.390434e-09 | Decay
68.04143 | 8.374499e-09 | 8.385735e-09 | Decay
68.15417 | 8.371288e-09 | 8.381044e-09 | Decay
68.26691 | 8.368261e-09 | 8.376364e-09 | Decay
68.37964 | 8.365449e-09 | 8.371692e-09 | Decay
68.49238 | 8.362736e-09 | 8.367029e-09 | Decay
68.60512 | 8.359736e-09 | 8.362376e-09 | Decay
68.71786 | 8.356796e-09 | 8.357731e-09 | Decay
68.83059 | 8.354201e-09 | 8.353096e-09 | Decay
68.94333 | 8.351253e-09 | 8.348469e-09 | Decay
69.05607 | 8.34785e-09 | 8.343852e-09 | Decay
69.1688 | 8.344808e-09 | 8.339243e-09 | Decay
69.28154 | 8.34193e-09 | 8.334644e-09 | Decay
69.39428 | 8.33946e-09 | 8.330053e-09 | Decay
69.50702 | 8.336699e-09 | 8.325471e-09 | Decay
69.61975 | 8.332569e-09 | 8.320898e-09 | Decay
69.73249 | 8.32893e-09 | 8.316334e-09 | Decay
69.84523 | 8.325919e-09 | 8.311778e-09 | Decay
69.95796 | 8.322951e-09 | 8.307231e-09 | Decay
70.0707 | 8.320002e-09 | 8.302693e-09 | Decay
70.18344 | 8.316892e-09 | 8.298163e-09 | Decay
70.29618 | 8.31392e-09 | 8.293642e-09 | Decay
70.40891 | 8.311571e-09 | 8.28913e-09 | Decay
70.52165 | 8.308894e-09 | 8.284626e-09 | Decay
70.63439 | 8.305803e-09 | 8.280131e-09 | Decay
70.74713 | 8.302787e-09 | 8.275644e-09 | Decay
70.85986 | 8.299804e-09 | 8.271165e-09 | Decay
70.9726 | 8.297315e-09 | 8.266695e-09 | Decay
71.08534 | 8.294685e-09 | 8.262234e-09 | Decay
71.19807 | 8.291348e-09 | 8.257781e-09 | Decay
71.31081 | 8.288065e-09 | 8.253336e-09 | Decay
71.42355 | 8.28485e-09 | 8.248899e-09 | Decay
71.53629 | 8.282495e-09 | 8.244471e-09 | Decay
71.64902 | 8.280515e-09 | 8.240051e-09 | Decay
71.76176 | 8.278022e-09 | 8.235639e-09 | Decay
71.8745 | 8.275384e-09 | 8.231235e-09 | Decay
71.98723 | 8.272272e-09 | 8.22684e-09 | Decay
72.09997 | 8.269207e-09 | 8.222453e-09 | Decay
72.21271 | 8.266201e-09 | 8.218073e-09 | Decay
72.32545 | 8.262825e-09 | 8.213702e-09 | Decay
72.43818 | 8.259289e-09 | 8.209339e-09 | Decay
72.55092 | 8.256971e-09 | 8.204984e-09 | Decay
72.66366 | 8.254585e-09 | 8.200637e-09 | Decay
72.77639 | 8.251672e-09 | 8.196298e-09 | Decay
72.88913 | 8.248932e-09 | 8.191966e-09 | Decay
73.00187 | 8.246404e-09 | 8.187643e-09 | Decay
73.11461 | 8.243895e-09 | 8.183328e-09 | Decay
73.22734 | 8.241395e-09 | 8.17902e-09 | Decay
73.34008 | 8.238533e-09 | 8.17472e-09 | Decay
73.45282 | 8.23558e-09 | 8.170428e-09 | Decay
73.56555 | 8.232335e-09 | 8.166144e-09 | Decay
73.67829 | 8.229399e-09 | 8.161867e-09 | Decay
73.79103 | 8.226835e-09 | 8.157599e-09 | Decay
73.90377 | 8.224854e-09 | 8.153338e-09 | Decay
74.0165 | 8.223119e-09 | 8.149084e-09 | Decay
74.12924 | 8.220724e-09 | 8.144838e-09 | Decay
74.24198 | 8.218169e-09 | 8.1406e-09 | Decay
74.35472 | 8.215118e-09 | 8.13637e-09 | Decay
74.46745 | 8.212272e-09 | 8.132147e-09 | Decay
74.58019 | 8.209668e-09 | 8.127931e-09 | Decay
74.69293 | 8.207809e-09 | 8.123723e-09 | Decay
74.80566 | 8.206258e-09 | 8.119523e-09 | Decay
74.9184 | 8.204077e-09 | 8.11533e-09 | Decay
75.03114 | 8.201787e-09 | 8.111144e-09 | Decay
75.14388 | 8.199185e-09 | 8.106966e-09 | Decay
75.25661 | 8.196392e-09 | 8.102795e-09 | Decay
75.36935 | 8.193372e-09 | 8.098631e-09 | Decay
75.48209 | 8.191137e-09 | 8.094475e-09 | Decay
75.59482 | 8.189222e-09 | 8.090326e-09 | Decay
75.70756 | 8.187446e-09 | 8.086185e-09 | Decay
75.8203 | 8.185495e-09 | 8.08205e-09 | Decay
75.93304 | 8.182873e-09 | 8.077923e-09 | Decay
76.04577 | 8.180716e-09 | 8.073804e-09 | Decay
76.15851 | 8.1791e-09 | 8.069691e-09 | Decay
76.27125 | 8.176548e-09 | 8.065585e-09 | Decay
76.38398 | 8.17362e-09 | 8.061487e-09 | Decay
76.49672 | 8.171045e-09 | 8.057396e-09 | Decay
76.60946 | 8.168427e-09 | 8.053311e-09 | Decay
76.7222 | 8.1656e-09 | 8.049234e-09 | Decay
76.83493 | 8.163298e-09 | 8.045164e-09 | Decay
76.94767 | 8.161598e-09 | 8.041101e-09 | Decay
77.06041 | 8.159087e-09 | 8.037045e-09 | Decay
77.17315 | 8.156253e-09 | 8.032996e-09 | Decay
77.28588 | 8.153365e-09 | 8.028954e-09 | Decay
77.39862 | 8.150561e-09 | 8.024919e-09 | Decay
77.51136 | 8.148068e-09 | 8.02089e-09 | Decay
77.62409 | 8.145714e-09 | 8.016869e-09 | Decay
77.73683 | 8.143519e-09 | 8.012854e-09 | Decay
77.84957 | 8.141573e-09 | 8.008847e-09 | Decay
77.96231 | 8.139726e-09 | 8.004846e-09 | Decay
78.07504 | 8.137093e-09 | 8.000852e-09 | Decay
78.18778 | 8.134477e-09 | 7.996864e-09 | Decay
78.30052 | 8.132012e-09 | 7.992884e-09 | Decay
78.41325 | 8.129769e-09 | 7.98891e-09 | Decay
78.52599 | 8.127776e-09 | 7.984943e-09 | Decay
78.63873 | 8.126137e-09 | 7.980982e-09 | Decay
78.75147 | 8.124635e-09 | 7.977029e-09 | Decay
78.8642 | 8.122056e-09 | 7.973081e-09 | Decay
78.97694 | 8.119429e-09 | 7.969141e-09 | Decay
79.08968 | 8.116742e-09 | 7.965207e-09 | Decay
79.20241 | 8.114232e-09 | 7.96128e-09 | Decay
79.31515 | 8.111919e-09 | 7.957359e-09 | Decay
79.42789 | 8.109639e-09 | 7.953445e-09 | Decay
79.54063 | 8.107372e-09 | 7.949537e-09 | Decay
79.65336 | 8.105168e-09 | 7.945636e-09 | Decay
79.7661 | 8.102982e-09 | 7.941741e-09 | Decay
79.87884 | 8.100852e-09 | 7.937853e-09 | Decay
79.99157 | 8.098771e-09 | 7.933971e-09 | Decay
80.10431 | 8.096745e-09 | 7.930095e-09 | Decay
80.21705 | 8.094824e-09 | 7.926226e-09 | Decay
80.32979 | 8.092941e-09 | 7.922364e-09 | Decay
80.44252 | 8.091065e-09 | 7.918507e-09 | Decay
80.55526 | 8.089049e-09 | 7.914657e-09 | Decay
80.668 | 8.086558e-09 | 7.910814e-09 | Decay
80.78074 | 8.084517e-09 | 7.906976e-09 | Decay
80.89347 | 8.082967e-09 | 7.903145e-09 | Decay
81.00621 | 8.080444e-09 | 7.89932e-09 | Decay
81.11895 | 8.07756e-09 | 7.895502e-09 | Decay
81.23168 | 8.076035e-09 | 7.891689e-09 | Decay
81.34442 | 8.074423e-09 | 7.887883e-09 | Decay
81.45716 | 8.072434e-09 | 7.884083e-09 | Decay
81.5699 | 8.070604e-09 | 7.880289e-09 | Decay
81.68263 | 8.068947e-09 | 7.876502e-09 | Decay
81.79537 | 8.066935e-09 | 7.87272e-09 | Decay
81.90811 | 8.064793e-09 | 7.868945e-09 | Decay
82.02084 | 8.063209e-09 | 7.865175e-09 | Decay
82.13358 | 8.06147e-09 | 7.861412e-09 | Decay
82.24632 | 8.059194e-09 | 7.857655e-09 | Decay
82.35906 | 8.057168e-09 | 7.853903e-09 | Decay
82.47179 | 8.055408e-09 | 7.850158e-09 | Decay
82.58453 | 8.053557e-09 | 7.846419e-09 | Decay
82.69727 | 8.051673e-09 | 7.842686e-09 | Decay
82.81 | 8.049879e-09 | 7.838958e-09 | Decay
82.92274 | 8.047864e-09 | 7.835237e-09 | Decay
83.03548 | 8.04513e-09 | 7.831521e-09 | Decay
83.14822 | 8.042705e-09 | 7.827812e-09 | Decay
83.26095 | 8.040604e-09 | 7.824108e-09 | Decay
83.37369 | 8.038661e-09 | 7.82041e-09 | Decay
83.48643 | 8.036775e-09 | 7.816719e-09 | Decay
83.59916 | 8.035834e-09 | 7.813032e-09 | Decay
83.7119 | 8.03468e-09 | 7.809352e-09 | Decay
83.82464 | 8.032816e-09 | 7.805678e-09 | Decay
83.93738 | 8.030663e-09 | 7.802009e-09 | Decay
84.05011 | 8.02821e-09 | 7.798346e-09 | Decay
84.16285 | 8.02583e-09 | 7.794689e-09 | Decay
84.27559 | 8.023476e-09 | 7.791037e-09 | Decay
84.38833 | 8.021875e-09 | 7.787392e-09 | Decay
84.50106 | 8.020235e-09 | 7.783752e-09 | Decay
84.6138 | 8.018451e-09 | 7.780117e-09 | Decay
84.72654 | 8.016509e-09 | 7.776488e-09 | Decay
84.83927 | 8.014404e-09 | 7.772865e-09 | Decay
84.95201 | 8.012973e-09 | 7.769248e-09 | Decay
85.06475 | 8.011776e-09 | 7.765636e-09 | Decay
85.17749 | 8.010219e-09 | 7.76203e-09 | Decay
85.29022 | 8.008484e-09 | 7.758429e-09 | Decay
85.40296 | 8.006211e-09 | 7.754834e-09 | Decay
85.5157 | 8.004156e-09 | 7.751245e-09 | Decay
85.62843 | 8.002324e-09 | 7.747661e-09 | Decay
85.74117 | 8.000391e-09 | 7.744082e-09 | Decay
85.85391 | 7.998424e-09 | 7.740509e-09 | Decay
85.96665 | 7.996456e-09 | 7.736942e-09 | Decay
86.07938 | 7.994625e-09 | 7.733379e-09 | Decay
86.19212 | 7.992961e-09 | 7.729823e-09 | Decay
86.30486 | 7.991296e-09 | 7.726272e-09 | Decay
86.41759 | 7.989609e-09 | 7.722726e-09 | Decay
86.53033 | 7.987814e-09 | 7.719186e-09 | Decay
86.64307 | 7.986019e-09 | 7.715651e-09 | Decay
86.75581 | 7.984223e-09 | 7.712121e-09 | Decay
86.86854 | 7.982517e-09 | 7.708597e-09 | Decay
86.98128 | 7.980824e-09 | 7.705078e-09 | Decay
87.09402 | 7.97913e-09 | 7.701564e-09 | Decay
87.20675 | 7.977094e-09 | 7.698056e-09 | Decay
87.31949 | 7.974823e-09 | 7.694553e-09 | Decay
87.43223 | 7.972551e-09 | 7.691055e-09 | Decay
87.54497 | 7.970411e-09 | 7.687563e-09 | Decay
87.6577 | 7.968564e-09 | 7.684076e-09 | Decay
87.77044 | 7.966718e-09 | 7.680594e-09 | Decay
87.88318 | 7.964882e-09 | 7.677117e-09 | Decay
87.99592 | 7.963534e-09 | 7.673646e-09 | Decay
88.10865 | 7.962187e-09 | 7.670179e-09 | Decay
88.22139 | 7.960839e-09 | 7.666718e-09 | Decay
88.33413 | 7.959327e-09 | 7.663262e-09 | Decay
88.44686 | 7.957754e-09 | 7.659811e-09 | Decay
88.5596 | 7.956182e-09 | 7.656366e-09 | Decay
88.67234 | 7.954546e-09 | 7.652925e-09 | Decay
88.78508 | 7.952832e-09 | 7.64949e-09 | Decay
88.89781 | 7.951118e-09 | 7.646059e-09 | Decay
89.01055 | 7.949472e-09 | 7.642634e-09 | Decay
89.12329 | 7.948177e-09 | 7.639214e-09 | Decay
89.23602 | 7.946882e-09 | 7.635799e-09 | Decay
89.34876 | 7.945587e-09 | 7.632389e-09 | Decay
89.4615 | 7.944157e-09 | 7.628983e-09 | Decay
89.57424 | 7.942708e-09 | 7.625583e-09 | Decay
89.68697 | 7.94126e-09 | 7.622188e-09 | Decay
89.79971 | 7.939533e-09 | 7.618798e-09 | Decay
89.91245 | 7.937614e-09 | 7.615413e-09 | Decay
90.02518 | 7.935694e-09 | 7.612032e-09 | Decay
90.13792 | 7.933878e-09 | 7.608657e-09 | Decay
90.25066 | 7.932301e-09 | 7.605287e-09 | Decay
90.3634 | 7.930724e-09 | 7.601921e-09 | Decay
90.47613 | 7.929145e-09 | 7.598561e-09 | Decay
90.58887 | 7.927521e-09 | 7.595205e-09 | Decay
90.70161 | 7.925896e-09 | 7.591854e-09 | Decay
90.81435 | 7.924271e-09 | 7.588508e-09 | Decay
90.92708 | 7.922803e-09 | 7.585167e-09 | Decay
91.03982 | 7.921392e-09 | 7.581831e-09 | Decay
91.15256 | 7.919982e-09 | 7.578499e-09 | Decay
91.26529 | 7.918265e-09 | 7.575173e-09 | Decay
91.37803 | 7.916166e-09 | 7.571851e-09 | Decay
91.49077 | 7.914067e-09 | 7.568534e-09 | Decay
91.60351 | 7.912031e-09 | 7.565221e-09 | Decay
91.71624 | 7.910325e-09 | 7.561914e-09 | Decay
91.82898 | 7.90862e-09 | 7.558611e-09 | Decay
91.94172 | 7.906914e-09 | 7.555313e-09 | Decay
92.05445 | 7.905496e-09 | 7.552019e-09 | Decay
92.16719 | 7.90412e-09 | 7.54873e-09 | Decay
92.27993 | 7.902744e-09 | 7.545446e-09 | Decay
92.39267 | 7.901496e-09 | 7.542167e-09 | Decay
92.5054 | 7.900339e-09 | 7.538892e-09 | Decay
92.61814 | 7.899183e-09 | 7.535622e-09 | Decay
92.73088 | 7.897963e-09 | 7.532357e-09 | Decay
92.84361 | 7.896596e-09 | 7.529096e-09 | Decay
92.95635 | 7.89523e-09 | 7.52584e-09 | Decay
93.06909 | 7.893859e-09 | 7.522588e-09 | Decay
93.18183 | 7.892203e-09 | 7.519341e-09 | Decay
93.29456 | 7.890547e-09 | 7.516099e-09 | Decay
93.4073 | 7.88889e-09 | 7.512861e-09 | Decay
93.52004 | 7.887656e-09 | 7.509628e-09 | Decay
93.63277 | 7.886581e-09 | 7.506399e-09 | Decay
93.74551 | 7.885505e-09 | 7.503175e-09 | Decay
93.85825 | 7.884095e-09 | 7.499955e-09 | Decay
93.97099 | 7.882261e-09 | 7.49674e-09 | Decay
94.08372 | 7.880427e-09 | 7.493529e-09 | Decay
94.19646 | 7.878685e-09 | 7.490323e-09 | Decay
94.3092 | 7.877448e-09 | 7.487121e-09 | Decay
94.42194 | 7.876211e-09 | 7.483924e-09 | Decay
94.53467 | 7.874974e-09 | 7.480731e-09 | Decay
94.64741 | 7.873602e-09 | 7.477543e-09 | Decay
94.76015 | 7.87221e-09 | 7.474359e-09 | Decay
94.87288 | 7.870817e-09 | 7.471179e-09 | Decay
94.98562 | 7.869298e-09 | 7.468004e-09 | Decay
95.09836 | 7.867687e-09 | 7.464833e-09 | Decay
95.2111 | 7.866077e-09 | 7.461666e-09 | Decay
95.32383 | 7.864567e-09 | 7.458504e-09 | Decay
95.43657 | 7.863296e-09 | 7.455347e-09 | Decay
95.54931 | 7.862025e-09 | 7.452193e-09 | Decay
95.66204 | 7.860752e-09 | 7.449044e-09 | Decay
95.77478 | 7.859294e-09 | 7.4459e-09 | Decay
95.88752 | 7.857836e-09 | 7.442759e-09 | Decay
96.00026 | 7.856379e-09 | 7.439623e-09 | Decay
96.11299 | 7.854662e-09 | 7.436491e-09 | Decay
96.22573 | 7.852847e-09 | 7.433364e-09 | Decay
96.33847 | 7.851032e-09 | 7.43024e-09 | Decay
96.4512 | 7.849548e-09 | 7.427121e-09 | Decay
96.56394 | 7.848489e-09 | 7.424006e-09 | Decay
96.67668 | 7.84743e-09 | 7.420896e-09 | Decay
96.78942 | 7.846343e-09 | 7.41779e-09 | Decay
96.90215 | 7.845099e-09 | 7.414687e-09 | Decay
97.01489 | 7.843854e-09 | 7.411589e-09 | Decay
97.12763 | 7.842609e-09 | 7.408496e-09 | Decay
97.24036 | 7.841005e-09 | 7.405406e-09 | Decay
97.3531 | 7.839346e-09 | 7.402321e-09 | Decay
97.46584 | 7.837687e-09 | 7.399239e-09 | Decay
97.57858 | 7.836337e-09 | 7.396162e-09 | Decay
97.69131 | 7.835212e-09 | 7.393089e-09 | Decay
97.80405 | 7.834087e-09 | 7.390021e-09 | Decay
97.91679 | 7.832877e-09 | 7.386956e-09 | Decay
98.02953 | 7.831459e-09 | 7.383895e-09 | Decay
98.14226 | 7.830041e-09 | 7.380839e-09 | Decay
98.255 | 7.828619e-09 | 7.377786e-09 | Decay
98.36774 | 7.826722e-09 | 7.374738e-09 | Decay
98.48047 | 7.824825e-09 | 7.371694e-09 | Decay
98.59321 | 7.822928e-09 | 7.368653e-09 | Decay
98.70595 | 7.82162e-09 | 7.365617e-09 | Decay
98.81869 | 7.820541e-09 | 7.362585e-09 | Decay
98.93142 | 7.819462e-09 | 7.359557e-09 | Decay
99.04416 | 7.81814e-09 | 7.356533e-09 | Decay
99.1569 | 7.816503e-09 | 7.353513e-09 | Decay
99.26963 | 7.814866e-09 | 7.350496e-09 | Decay
99.38237 | 7.813357e-09 | 7.347484e-09 | Decay
99.49511 | 7.812582e-09 | 7.344476e-09 | Decay
99.60785 | 7.811807e-09 | 7.341472e-09 | Decay
99.72058 | 7.811033e-09 | 7.338472e-09 | Decay
99.83332 | 7.810043e-09 | 7.335475e-09 | Decay
99.94606 | 7.809018e-09 | 7.332483e-09 | Decay
100.0588 | 7.807994e-09 | 7.329494e-09 | Decay
100.1715 | 7.806524e-09 | 7.32651e-09 | Decay
100.2843 | 7.804727e-09 | 7.323529e-09 | Decay
100.397 | 7.80293e-09 | 7.320552e-09 | Decay
100.5097 | 7.80127e-09 | 7.31758e-09 | Decay
100.6225 | 7.799947e-09 | 7.314611e-09 | Decay
100.7352 | 7.798624e-09 | 7.311645e-09 | Decay
100.848 | 7.797301e-09 | 7.308684e-09 | Decay
100.9607 | 7.795884e-09 | 7.305727e-09 | Decay
101.0734 | 7.794467e-09 | 7.302773e-09 | Decay
101.1862 | 7.79305e-09 | 7.299823e-09 | Decay
101.2989 | 7.792102e-09 | 7.296878e-09 | Decay
101.4116 | 7.791339e-09 | 7.293935e-09 | Decay
101.5244 | 7.790575e-09 | 7.290997e-09 | Decay
101.6371 | 7.78956e-09 | 7.288063e-09 | Decay
101.7499 | 7.788213e-09 | 7.285132e-09 | Decay
101.8626 | 7.786866e-09 | 7.282205e-09 | Decay
101.9753 | 7.785558e-09 | 7.279282e-09 | Decay
102.0881 | 7.784488e-09 | 7.276362e-09 | Decay
102.2008 | 7.783417e-09 | 7.273447e-09 | Decay
102.3135 | 7.782346e-09 | 7.270535e-09 | Decay
102.4263 | 7.781474e-09 | 7.267626e-09 | Decay
102.539 | 7.780634e-09 | 7.264722e-09 | Decay
102.6518 | 7.779794e-09 | 7.261821e-09 | Decay
102.7645 | 7.778442e-09 | 7.258924e-09 | Decay
102.8772 | 7.776706e-09 | 7.256031e-09 | Decay
102.99 | 7.774971e-09 | 7.253141e-09 | Decay
103.1027 | 7.773543e-09 | 7.250255e-09 | Decay
103.2154 | 7.77288e-09 | 7.247373e-09 | Decay
103.3282 | 7.772217e-09 | 7.244494e-09 | Decay
103.4409 | 7.771554e-09 | 7.241619e-09 | Decay
PEAK DETAILS
Pulse | Time (s) | Peak (A) | Ratio (%)
1 | 10.77094 | 2.27553e-08 | Baseline