## PSC Analysis
PSC Analysis Report - 260917_D10_7-2_SP
SUMMARY
Device | VGS (V) | DrainV (V) | I_dark (A) | I_peak (A) | I_τ target (A) | I @ Measured τ (A) | I_10% target (A) | I @ Measured t_10% (A) | Measured τ (s) | SEF τ (s) | SEF β | R² | Measured t_10% (s) | SEF t_10% (s) | ΔI (I_peak - I_dark) (A) | PPF (%) | Total Change (%) | Classification | Fitting Method
260917_D10_7-2_SP | -2.70000e+00 | 1.00000e+00 | 1.40925e-11 | 9.34228e-08 | 3.43772e-08 | N/A | 9.35496e-09 | N/A | N/A | 88.27132 | 0.2748 | 0.9743 | N/A | 1836.17768 | 9.34087e-08 | N/A | 100.00 | Single Pulse | SEF (τ, β Optimized)
MEASURED + SEF FITTED DATA (full time series)
Time (s) | Drain I (measured) (A) | SEF Fitted (A) | Phase
0.7372797 | 2.089244e-11 |  | Pre-stim
0.8104541 | 2.039897e-11 |  | Pre-stim
0.8836284 | 1.990551e-11 |  | Pre-stim
0.9568028 | 1.941205e-11 |  | Pre-stim
1.029977 | 1.891859e-11 |  | Pre-stim
1.103151 | 1.842512e-11 |  | Pre-stim
1.176326 | 1.809214e-11 |  | Pre-stim
1.2495 | 1.778649e-11 |  | Pre-stim
1.322674 | 1.748084e-11 |  | Pre-stim
1.395849 | 1.717518e-11 |  | Pre-stim
1.469023 | 1.686953e-11 |  | Pre-stim
1.542198 | 1.668083e-11 |  | Pre-stim
1.615372 | 1.654013e-11 |  | Pre-stim
1.688546 | 1.639943e-11 |  | Pre-stim
1.761721 | 1.625874e-11 |  | Pre-stim
1.834895 | 1.611804e-11 |  | Pre-stim
1.908069 | 1.598336e-11 |  | Pre-stim
1.981244 | 1.585335e-11 |  | Pre-stim
2.054418 | 1.572334e-11 |  | Pre-stim
2.127592 | 1.559334e-11 |  | Pre-stim
2.200767 | 1.546333e-11 |  | Pre-stim
2.273941 | 1.534556e-11 |  | Pre-stim
2.347115 | 1.524488e-11 |  | Pre-stim
2.42029 | 1.51442e-11 |  | Pre-stim
2.493464 | 1.504352e-11 |  | Pre-stim
2.566638 | 1.494284e-11 |  | Pre-stim
2.639813 | 1.484956e-11 |  | Pre-stim
2.712987 | 1.477606e-11 |  | Pre-stim
2.786161 | 1.470256e-11 |  | Pre-stim
2.859336 | 1.462907e-11 |  | Pre-stim
2.93251 | 1.455557e-11 |  | Pre-stim
3.005684 | 1.448166e-11 |  | Pre-stim
3.078859 | 1.440493e-11 |  | Pre-stim
3.152033 | 1.43282e-11 |  | Pre-stim
3.225207 | 1.425147e-11 |  | Pre-stim
3.298382 | 1.417474e-11 |  | Pre-stim
3.371556 | 1.409801e-11 |  | Pre-stim
3.444731 | 1.409521e-11 |  | Pre-stim
3.517905 | 1.409383e-11 |  | Pre-stim
3.591079 | 1.409246e-11 |  | Pre-stim
3.664254 | 1.409109e-11 |  | Pre-stim
3.737428 | 1.408971e-11 |  | Pre-stim
3.810602 | 1.406416e-11 |  | Pre-stim
3.883777 | 1.403384e-11 |  | Pre-stim
3.956951 | 1.400352e-11 |  | Pre-stim
4.030125 | 1.39732e-11 |  | Pre-stim
4.1033 | 1.394288e-11 |  | Pre-stim
4.176474 | 1.389206e-11 |  | Pre-stim
4.249648 | 1.3832e-11 |  | Pre-stim
4.322823 | 1.377195e-11 |  | Pre-stim
4.395997 | 1.37119e-11 |  | Pre-stim
4.469171 | 1.365185e-11 |  | Pre-stim
4.542346 | 1.362549e-11 |  | Pre-stim
4.61552 | 1.362736e-11 |  | Pre-stim
4.688694 | 1.362922e-11 |  | Pre-stim
4.761869 | 1.363109e-11 |  | Pre-stim
4.835043 | 1.363295e-11 |  | Pre-stim
4.908217 | 1.361274e-11 |  | Pre-stim
4.981392 | 1.355917e-11 |  | Pre-stim
5.054566 | 1.35056e-11 |  | Pre-stim
5.12774 | 1.345204e-11 |  | Pre-stim
5.200915 | 1.339847e-11 |  | Pre-stim
5.274089 | 1.336376e-11 |  | Pre-stim
5.347264 | 1.338506e-11 |  | Pre-stim
5.420438 | 1.340635e-11 |  | Pre-stim
5.493612 | 1.342764e-11 |  | Pre-stim
5.566787 | 1.344893e-11 |  | Pre-stim
5.639961 | 1.346514e-11 |  | Pre-stim
5.713135 | 1.343855e-11 |  | Pre-stim
5.78631 | 1.341196e-11 |  | Pre-stim
5.859484 | 1.338537e-11 |  | Pre-stim
5.932658 | 1.335877e-11 |  | Pre-stim
6.005833 | 1.333218e-11 |  | Pre-stim
6.079007 | 1.330691e-11 |  | Pre-stim
6.152181 | 1.328169e-11 |  | Pre-stim
6.225356 | 1.325647e-11 |  | Pre-stim
6.29853 | 1.323125e-11 |  | Pre-stim
6.371704 | 1.320603e-11 |  | Pre-stim
6.444879 | 1.320834e-11 |  | Pre-stim
6.518053 | 1.321687e-11 |  | Pre-stim
6.591227 | 1.322541e-11 |  | Pre-stim
6.664402 | 1.323395e-11 |  | Pre-stim
6.737576 | 1.324249e-11 |  | Pre-stim
6.81075 | 1.321921e-11 |  | Pre-stim
6.883925 | 1.318026e-11 |  | Pre-stim
6.957099 | 1.314131e-11 |  | Pre-stim
7.030273 | 1.310235e-11 |  | Pre-stim
7.103448 | 1.30634e-11 |  | Pre-stim
7.176622 | 1.304589e-11 |  | Pre-stim
7.249797 | 1.304785e-11 |  | Pre-stim
7.322971 | 1.304981e-11 |  | Pre-stim
7.396145 | 1.305178e-11 |  | Pre-stim
7.46932 | 1.305374e-11 |  | Pre-stim
7.542494 | 1.304764e-11 |  | Pre-stim
7.615668 | 1.302831e-11 |  | Pre-stim
7.688843 | 1.300898e-11 |  | Pre-stim
7.762017 | 1.298965e-11 |  | Pre-stim
7.835191 | 1.297032e-11 |  | Pre-stim
7.908366 | 1.294905e-11 |  | Pre-stim
7.98154 | 1.292138e-11 |  | Pre-stim
8.054714 | 1.289371e-11 |  | Pre-stim
8.127889 | 1.286604e-11 |  | Pre-stim
8.201063 | 1.283837e-11 |  | Pre-stim
8.274237 | 1.281595e-11 |  | Pre-stim
8.347412 | 1.284852e-11 |  | Pre-stim
8.420586 | 1.288109e-11 |  | Pre-stim
8.49376 | 1.291366e-11 |  | Pre-stim
8.566935 | 1.294623e-11 |  | Pre-stim
8.640109 | 1.297881e-11 |  | Pre-stim
8.713283 | 1.295887e-11 |  | Pre-stim
8.786458 | 1.293561e-11 |  | Pre-stim
8.859632 | 1.291236e-11 |  | Pre-stim
8.932806 | 1.288911e-11 |  | Pre-stim
9.005981 | 1.286585e-11 |  | Pre-stim
9.079155 | 1.284003e-11 |  | Pre-stim
9.15233 | 1.281353e-11 |  | Pre-stim
9.225504 | 1.278704e-11 |  | Pre-stim
9.298678 | 1.276055e-11 |  | Pre-stim
9.371853 | 1.273406e-11 |  | Pre-stim
9.445027 | 4.079606e-11 |  | Pre-stim
9.518201 | 8.405225e-11 |  | Stimulation
9.591376 | 1.273084e-10 |  | Stimulation
9.66455 | 1.705646e-10 |  | Stimulation
9.737724 | 2.138208e-10 |  | Stimulation
9.810899 | 1.231283e-09 |  | Stimulation
9.884073 | 3.210566e-09 |  | Stimulation
9.957247 | 5.189849e-09 |  | Stimulation
10.03042 | 7.169131e-09 |  | Stimulation
10.1036 | 9.148414e-09 |  | Stimulation
10.17677 | 1.360254e-08 |  | Stimulation
10.24994 | 2.120523e-08 |  | Stimulation
10.32312 | 2.880792e-08 |  | Stimulation
10.39629 | 3.739233e-08 |  | Stimulation
10.46947 | 4.629077e-08 |  | Stimulation
10.54264 | 5.51892e-08 |  | Stimulation
10.61582 | 6.408763e-08 |  | Stimulation
10.68899 | 7.298607e-08 |  | Stimulation
10.76217 | 8.18845e-08 |  | Stimulation
10.83534 | 9.078294e-08 |  | Stimulation
10.90851 | 9.342279e-08 | 9.342279e-08 | Decay
10.98169 | 8.977031e-08 | 8.103309e-08 | Decay
11.05486 | 8.758362e-08 | 7.864973e-08 | Decay
11.12804 | 8.57722e-08 | 7.707013e-08 | Decay
11.20121 | 8.422749e-08 | 7.585979e-08 | Decay
11.27439 | 8.291311e-08 | 7.486732e-08 | Decay
11.34756 | 8.177049e-08 | 7.402046e-08 | Decay
11.42073 | 8.072332e-08 | 7.32786e-08 | Decay
11.49391 | 7.976158e-08 | 7.261644e-08 | Decay
11.56708 | 7.890733e-08 | 7.201709e-08 | Decay
11.64026 | 7.81025e-08 | 7.146865e-08 | Decay
11.71343 | 7.734484e-08 | 7.096241e-08 | Decay
11.78661 | 7.664678e-08 | 7.049178e-08 | Decay
11.85978 | 7.599206e-08 | 7.005164e-08 | Decay
11.93295 | 7.536852e-08 | 6.963794e-08 | Decay
12.00613 | 7.477843e-08 | 6.924742e-08 | Decay
12.0793 | 7.422122e-08 | 6.887738e-08 | Decay
12.15248 | 7.368617e-08 | 6.85256e-08 | Decay
12.22565 | 7.317376e-08 | 6.819021e-08 | Decay
12.29883 | 7.269969e-08 | 6.786961e-08 | Decay
12.372 | 7.224067e-08 | 6.756246e-08 | Decay
12.44518 | 7.179605e-08 | 6.726757e-08 | Decay
12.51835 | 7.137204e-08 | 6.698391e-08 | Decay
12.59152 | 7.096514e-08 | 6.671059e-08 | Decay
12.6647 | 7.056806e-08 | 6.644683e-08 | Decay
12.73787 | 7.017994e-08 | 6.619192e-08 | Decay
12.81105 | 6.981899e-08 | 6.594523e-08 | Decay
12.88422 | 6.946308e-08 | 6.570621e-08 | Decay
12.9574 | 6.911396e-08 | 6.547437e-08 | Decay
13.03057 | 6.878088e-08 | 6.524923e-08 | Decay
13.10374 | 6.845473e-08 | 6.503041e-08 | Decay
13.17692 | 6.813665e-08 | 6.481752e-08 | Decay
13.25009 | 6.783008e-08 | 6.461023e-08 | Decay
13.32327 | 6.752988e-08 | 6.440823e-08 | Decay
13.39644 | 6.723856e-08 | 6.421122e-08 | Decay
13.46962 | 6.695631e-08 | 6.401896e-08 | Decay
13.54279 | 6.668258e-08 | 6.383121e-08 | Decay
13.61596 | 6.64154e-08 | 6.364773e-08 | Decay
13.68914 | 6.615284e-08 | 6.346832e-08 | Decay
13.76231 | 6.589429e-08 | 6.32928e-08 | Decay
13.83549 | 6.564357e-08 | 6.312099e-08 | Decay
13.90866 | 6.539929e-08 | 6.295271e-08 | Decay
13.98184 | 6.516183e-08 | 6.278783e-08 | Decay
14.05501 | 6.493126e-08 | 6.262618e-08 | Decay
14.12819 | 6.470447e-08 | 6.246765e-08 | Decay
14.20136 | 6.448077e-08 | 6.23121e-08 | Decay
14.27453 | 6.425911e-08 | 6.215942e-08 | Decay
14.34771 | 6.40479e-08 | 6.200949e-08 | Decay
14.42088 | 6.384148e-08 | 6.186221e-08 | Decay
14.49406 | 6.363772e-08 | 6.171748e-08 | Decay
14.56723 | 6.343499e-08 | 6.15752e-08 | Decay
14.64041 | 6.323366e-08 | 6.14353e-08 | Decay
14.71358 | 6.303479e-08 | 6.129768e-08 | Decay
14.78675 | 6.28482e-08 | 6.116228e-08 | Decay
14.85993 | 6.265698e-08 | 6.1029e-08 | Decay
14.9331 | 6.246744e-08 | 6.089779e-08 | Decay
15.00628 | 6.228953e-08 | 6.076857e-08 | Decay
15.07945 | 6.211453e-08 | 6.064129e-08 | Decay
15.15263 | 6.194192e-08 | 6.051588e-08 | Decay
15.2258 | 6.177182e-08 | 6.039227e-08 | Decay
15.29897 | 6.159911e-08 | 6.027043e-08 | Decay
15.37215 | 6.14326e-08 | 6.015029e-08 | Decay
15.44532 | 6.127003e-08 | 6.003181e-08 | Decay
15.5185 | 6.110552e-08 | 5.991494e-08 | Decay
15.59167 | 6.094829e-08 | 5.979962e-08 | Decay
15.66485 | 6.079392e-08 | 5.968583e-08 | Decay
15.73802 | 6.064053e-08 | 5.957351e-08 | Decay
15.8112 | 6.048603e-08 | 5.946262e-08 | Decay
15.88437 | 6.033294e-08 | 5.935313e-08 | Decay
15.95754 | 6.018203e-08 | 5.924501e-08 | Decay
16.03072 | 6.00384e-08 | 5.91382e-08 | Decay
16.10389 | 5.989592e-08 | 5.903269e-08 | Decay
16.17707 | 5.975403e-08 | 5.892843e-08 | Decay
16.25024 | 5.961222e-08 | 5.88254e-08 | Decay
16.32342 | 5.947378e-08 | 5.872357e-08 | Decay
16.39659 | 5.933901e-08 | 5.86229e-08 | Decay
16.46976 | 5.920832e-08 | 5.852338e-08 | Decay
16.54294 | 5.907414e-08 | 5.842496e-08 | Decay
16.61611 | 5.894348e-08 | 5.832763e-08 | Decay
16.68929 | 5.881538e-08 | 5.823136e-08 | Decay
16.76246 | 5.868787e-08 | 5.813613e-08 | Decay
16.83564 | 5.856162e-08 | 5.804191e-08 | Decay
16.90881 | 5.843776e-08 | 5.794868e-08 | Decay
16.98198 | 5.831772e-08 | 5.785642e-08 | Decay
17.05516 | 5.819786e-08 | 5.776511e-08 | Decay
17.12833 | 5.807738e-08 | 5.767472e-08 | Decay
17.20151 | 5.795639e-08 | 5.758524e-08 | Decay
17.27468 | 5.783638e-08 | 5.749666e-08 | Decay
17.34786 | 5.772156e-08 | 5.740894e-08 | Decay
17.42103 | 5.760947e-08 | 5.732207e-08 | Decay
17.49421 | 5.749802e-08 | 5.723604e-08 | Decay
17.56738 | 5.738328e-08 | 5.715082e-08 | Decay
17.64055 | 5.727149e-08 | 5.706641e-08 | Decay
17.71373 | 5.716449e-08 | 5.698278e-08 | Decay
17.7869 | 5.705474e-08 | 5.689993e-08 | Decay
17.86008 | 5.694566e-08 | 5.681783e-08 | Decay
17.93325 | 5.683782e-08 | 5.673647e-08 | Decay
18.00643 | 5.673362e-08 | 5.665584e-08 | Decay
18.0796 | 5.663144e-08 | 5.657592e-08 | Decay
18.15277 | 5.653036e-08 | 5.64967e-08 | Decay
18.22595 | 5.643017e-08 | 5.641818e-08 | Decay
18.29912 | 5.632609e-08 | 5.634032e-08 | Decay
18.3723 | 5.622494e-08 | 5.626313e-08 | Decay
18.44547 | 5.612657e-08 | 5.61866e-08 | Decay
18.51865 | 5.602507e-08 | 5.61107e-08 | Decay
18.59182 | 5.592985e-08 | 5.603543e-08 | Decay
18.66499 | 5.583802e-08 | 5.596078e-08 | Decay
18.73817 | 5.574734e-08 | 5.588673e-08 | Decay
18.81134 | 5.565098e-08 | 5.581329e-08 | Decay
18.88452 | 5.55558e-08 | 5.574043e-08 | Decay
18.95769 | 5.546357e-08 | 5.566815e-08 | Decay
19.03087 | 5.536989e-08 | 5.559643e-08 | Decay
19.10404 | 5.52796e-08 | 5.552528e-08 | Decay
19.17721 | 5.519184e-08 | 5.545467e-08 | Decay
19.25039 | 5.510514e-08 | 5.538461e-08 | Decay
19.32356 | 5.501747e-08 | 5.531507e-08 | Decay
19.39674 | 5.493004e-08 | 5.524606e-08 | Decay
19.46991 | 5.484365e-08 | 5.517757e-08 | Decay
19.54309 | 5.475433e-08 | 5.510958e-08 | Decay
19.61626 | 5.466573e-08 | 5.504209e-08 | Decay
19.68944 | 5.457863e-08 | 5.49751e-08 | Decay
19.76261 | 5.449743e-08 | 5.490859e-08 | Decay
19.83578 | 5.441746e-08 | 5.484255e-08 | Decay
19.90896 | 5.433793e-08 | 5.477699e-08 | Decay
19.98213 | 5.425796e-08 | 5.471189e-08 | Decay
20.05531 | 5.417778e-08 | 5.464724e-08 | Decay
20.12848 | 5.409709e-08 | 5.458305e-08 | Decay
20.20166 | 5.401582e-08 | 5.45193e-08 | Decay
20.27483 | 5.39395e-08 | 5.445598e-08 | Decay
20.348 | 5.386341e-08 | 5.43931e-08 | Decay
20.42118 | 5.37875e-08 | 5.433064e-08 | Decay
20.49435 | 5.37117e-08 | 5.42686e-08 | Decay
20.56753 | 5.36361e-08 | 5.420697e-08 | Decay
20.6407 | 5.356058e-08 | 5.414575e-08 | Decay
20.71388 | 5.348513e-08 | 5.408493e-08 | Decay
20.78705 | 5.340987e-08 | 5.402451e-08 | Decay
20.86022 | 5.333655e-08 | 5.396447e-08 | Decay
20.9334 | 5.326491e-08 | 5.390483e-08 | Decay
21.00657 | 5.319226e-08 | 5.384556e-08 | Decay
21.07975 | 5.312029e-08 | 5.378667e-08 | Decay
21.15292 | 5.304918e-08 | 5.372815e-08 | Decay
21.2261 | 5.297957e-08 | 5.366999e-08 | Decay
21.29927 | 5.290756e-08 | 5.36122e-08 | Decay
21.37245 | 5.283734e-08 | 5.355476e-08 | Decay
21.44562 | 5.276994e-08 | 5.349767e-08 | Decay
21.51879 | 5.269969e-08 | 5.344093e-08 | Decay
21.59197 | 5.26324e-08 | 5.338453e-08 | Decay
21.66514 | 5.256672e-08 | 5.332848e-08 | Decay
21.73832 | 5.249948e-08 | 5.327275e-08 | Decay
21.81149 | 5.243513e-08 | 5.321736e-08 | Decay
21.88467 | 5.237054e-08 | 5.316229e-08 | Decay
21.95784 | 5.23039e-08 | 5.310754e-08 | Decay
22.03101 | 5.2236e-08 | 5.305312e-08 | Decay
22.10419 | 5.216846e-08 | 5.2999e-08 | Decay
22.17736 | 5.210215e-08 | 5.29452e-08 | Decay
22.25054 | 5.204287e-08 | 5.289171e-08 | Decay
22.32371 | 5.198219e-08 | 5.283851e-08 | Decay
22.39689 | 5.192046e-08 | 5.278562e-08 | Decay
22.47006 | 5.18576e-08 | 5.273303e-08 | Decay
22.54323 | 5.17967e-08 | 5.268072e-08 | Decay
22.61641 | 5.173714e-08 | 5.262871e-08 | Decay
22.68958 | 5.167885e-08 | 5.257698e-08 | Decay
22.76276 | 5.162068e-08 | 5.252554e-08 | Decay
22.83593 | 5.156229e-08 | 5.247438e-08 | Decay
22.90911 | 5.150222e-08 | 5.242349e-08 | Decay
22.98228 | 5.143547e-08 | 5.237288e-08 | Decay
23.05546 | 5.137227e-08 | 5.232253e-08 | Decay
23.12863 | 5.131227e-08 | 5.227246e-08 | Decay
23.2018 | 5.125617e-08 | 5.222264e-08 | Decay
23.27498 | 5.120112e-08 | 5.21731e-08 | Decay
23.34815 | 5.114576e-08 | 5.21238e-08 | Decay
23.42133 | 5.108954e-08 | 5.207477e-08 | Decay
23.4945 | 5.102918e-08 | 5.202599e-08 | Decay
23.56768 | 5.097367e-08 | 5.197746e-08 | Decay
23.64085 | 5.091909e-08 | 5.192918e-08 | Decay
23.71402 | 5.086114e-08 | 5.188114e-08 | Decay
23.7872 | 5.080477e-08 | 5.183335e-08 | Decay
23.86037 | 5.074811e-08 | 5.178579e-08 | Decay
23.93355 | 5.069088e-08 | 5.173848e-08 | Decay
24.00672 | 5.063967e-08 | 5.169139e-08 | Decay
24.0799 | 5.058747e-08 | 5.164455e-08 | Decay
24.15307 | 5.053436e-08 | 5.159793e-08 | Decay
24.22624 | 5.048011e-08 | 5.155154e-08 | Decay
24.29942 | 5.042675e-08 | 5.150538e-08 | Decay
24.37259 | 5.037252e-08 | 5.145944e-08 | Decay
24.44577 | 5.031626e-08 | 5.141372e-08 | Decay
24.51894 | 5.027039e-08 | 5.136822e-08 | Decay
24.59212 | 5.022141e-08 | 5.132294e-08 | Decay
24.66529 | 5.016874e-08 | 5.127787e-08 | Decay
24.73847 | 5.011384e-08 | 5.123302e-08 | Decay
24.81164 | 5.006153e-08 | 5.118838e-08 | Decay
24.88481 | 5.001067e-08 | 5.114394e-08 | Decay
24.95799 | 4.996057e-08 | 5.109972e-08 | Decay
25.03116 | 4.991289e-08 | 5.105569e-08 | Decay
25.10434 | 4.986387e-08 | 5.101187e-08 | Decay
25.17751 | 4.981274e-08 | 5.096825e-08 | Decay
25.25069 | 4.976605e-08 | 5.092483e-08 | Decay
25.32386 | 4.971948e-08 | 5.088161e-08 | Decay
25.39703 | 4.967347e-08 | 5.083858e-08 | Decay
25.47021 | 4.962948e-08 | 5.079575e-08 | Decay
25.54338 | 4.958344e-08 | 5.075311e-08 | Decay
25.61656 | 4.953646e-08 | 5.071066e-08 | Decay
25.68973 | 4.948885e-08 | 5.066839e-08 | Decay
25.76291 | 4.943744e-08 | 5.062631e-08 | Decay
25.83608 | 4.938574e-08 | 5.058442e-08 | Decay
25.90925 | 4.93345e-08 | 5.054271e-08 | Decay
25.98243 | 4.928752e-08 | 5.050118e-08 | Decay
26.0556 | 4.924279e-08 | 5.045984e-08 | Decay
26.12878 | 4.919751e-08 | 5.041867e-08 | Decay
26.20195 | 4.914817e-08 | 5.037767e-08 | Decay
26.27513 | 4.910503e-08 | 5.033685e-08 | Decay
26.3483 | 4.906311e-08 | 5.029621e-08 | Decay
26.42148 | 4.902142e-08 | 5.025574e-08 | Decay
26.49465 | 4.89781e-08 | 5.021544e-08 | Decay
26.56782 | 4.89339e-08 | 5.01753e-08 | Decay
26.641 | 4.888931e-08 | 5.013534e-08 | Decay
26.71417 | 4.884543e-08 | 5.009554e-08 | Decay
26.78735 | 4.880247e-08 | 5.005591e-08 | Decay
26.86052 | 4.87596e-08 | 5.001644e-08 | Decay
26.9337 | 4.871643e-08 | 4.997713e-08 | Decay
27.00687 | 4.867225e-08 | 4.993798e-08 | Decay
27.08004 | 4.863102e-08 | 4.989899e-08 | Decay
27.15322 | 4.859211e-08 | 4.986016e-08 | Decay
27.22639 | 4.855022e-08 | 4.982149e-08 | Decay
27.29957 | 4.85095e-08 | 4.978297e-08 | Decay
27.37274 | 4.846899e-08 | 4.974461e-08 | Decay
27.44592 | 4.842771e-08 | 4.97064e-08 | Decay
27.51909 | 4.838378e-08 | 4.966834e-08 | Decay
27.59226 | 4.834118e-08 | 4.963043e-08 | Decay
27.66544 | 4.830069e-08 | 4.959267e-08 | Decay
27.73861 | 4.8258e-08 | 4.955506e-08 | Decay
27.81179 | 4.821525e-08 | 4.951759e-08 | Decay
27.88496 | 4.817345e-08 | 4.948027e-08 | Decay
27.95814 | 4.813575e-08 | 4.94431e-08 | Decay
28.03131 | 4.809766e-08 | 4.940607e-08 | Decay
28.10449 | 4.805986e-08 | 4.936918e-08 | Decay
28.17766 | 4.802274e-08 | 4.933243e-08 | Decay
28.25083 | 4.798423e-08 | 4.929582e-08 | Decay
28.32401 | 4.794533e-08 | 4.925935e-08 | Decay
28.39718 | 4.790623e-08 | 4.922302e-08 | Decay
28.47036 | 4.786762e-08 | 4.918682e-08 | Decay
28.54353 | 4.782704e-08 | 4.915077e-08 | Decay
28.61671 | 4.778734e-08 | 4.911484e-08 | Decay
28.68988 | 4.775206e-08 | 4.907905e-08 | Decay
28.76305 | 4.771522e-08 | 4.904339e-08 | Decay
28.83623 | 4.767895e-08 | 4.900787e-08 | Decay
28.9094 | 4.764357e-08 | 4.897247e-08 | Decay
28.98258 | 4.76051e-08 | 4.89372e-08 | Decay
29.05575 | 4.756579e-08 | 4.890207e-08 | Decay
29.12893 | 4.752703e-08 | 4.886706e-08 | Decay
29.2021 | 4.749262e-08 | 4.883217e-08 | Decay
29.27527 | 4.745862e-08 | 4.879742e-08 | Decay
29.34845 | 4.742328e-08 | 4.876278e-08 | Decay
29.42162 | 4.738539e-08 | 4.872828e-08 | Decay
29.4948 | 4.735223e-08 | 4.869389e-08 | Decay
29.56797 | 4.731699e-08 | 4.865963e-08 | Decay
29.64115 | 4.727995e-08 | 4.862549e-08 | Decay
29.71432 | 4.724486e-08 | 4.859146e-08 | Decay
29.7875 | 4.721365e-08 | 4.855756e-08 | Decay
29.86067 | 4.718277e-08 | 4.852378e-08 | Decay
29.93384 | 4.714851e-08 | 4.849011e-08 | Decay
30.00702 | 4.710785e-08 | 4.845657e-08 | Decay
30.08019 | 4.706942e-08 | 4.842314e-08 | Decay
30.15337 | 4.703502e-08 | 4.838982e-08 | Decay
30.22654 | 4.700295e-08 | 4.835662e-08 | Decay
30.29972 | 4.69703e-08 | 4.832353e-08 | Decay
30.37289 | 4.693734e-08 | 4.829055e-08 | Decay
30.44606 | 4.69046e-08 | 4.825769e-08 | Decay
30.51924 | 4.686975e-08 | 4.822494e-08 | Decay
30.59241 | 4.683391e-08 | 4.81923e-08 | Decay
30.66559 | 4.67974e-08 | 4.815977e-08 | Decay
30.73876 | 4.676475e-08 | 4.812735e-08 | Decay
30.81194 | 4.673494e-08 | 4.809503e-08 | Decay
30.88511 | 4.670655e-08 | 4.806283e-08 | Decay
30.95828 | 4.667159e-08 | 4.803073e-08 | Decay
31.03146 | 4.663779e-08 | 4.799874e-08 | Decay
31.10463 | 4.660458e-08 | 4.796685e-08 | Decay
31.17781 | 4.657166e-08 | 4.793507e-08 | Decay
31.25098 | 4.653787e-08 | 4.790339e-08 | Decay
31.32416 | 4.650541e-08 | 4.787181e-08 | Decay
31.39733 | 4.647469e-08 | 4.784034e-08 | Decay
31.47051 | 4.644306e-08 | 4.780897e-08 | Decay
31.54368 | 4.641012e-08 | 4.77777e-08 | Decay
31.61685 | 4.637742e-08 | 4.774653e-08 | Decay
31.69003 | 4.634884e-08 | 4.771547e-08 | Decay
31.7632 | 4.632235e-08 | 4.76845e-08 | Decay
31.83638 | 4.629365e-08 | 4.765363e-08 | Decay
31.90955 | 4.626023e-08 | 4.762285e-08 | Decay
31.98273 | 4.622505e-08 | 4.759218e-08 | Decay
32.0559 | 4.619198e-08 | 4.75616e-08 | Decay
32.12907 | 4.616145e-08 | 4.753112e-08 | Decay
32.20225 | 4.613559e-08 | 4.750074e-08 | Decay
32.27542 | 4.610798e-08 | 4.747044e-08 | Decay
32.3486 | 4.607826e-08 | 4.744025e-08 | Decay
32.42177 | 4.604512e-08 | 4.741015e-08 | Decay
32.49495 | 4.601358e-08 | 4.738014e-08 | Decay
32.56812 | 4.598342e-08 | 4.735022e-08 | Decay
32.64129 | 4.595462e-08 | 4.732039e-08 | Decay
32.71447 | 4.592486e-08 | 4.729066e-08 | Decay
32.78764 | 4.589645e-08 | 4.726102e-08 | Decay
32.86082 | 4.586854e-08 | 4.723147e-08 | Decay
32.93399 | 4.583942e-08 | 4.7202e-08 | Decay
33.00717 | 4.580644e-08 | 4.717263e-08 | Decay
33.08034 | 4.577429e-08 | 4.714335e-08 | Decay
33.15352 | 4.574532e-08 | 4.711415e-08 | Decay
33.22669 | 4.571832e-08 | 4.708504e-08 | Decay
33.29986 | 4.568978e-08 | 4.705602e-08 | Decay
33.37304 | 4.566033e-08 | 4.702708e-08 | Decay
33.44621 | 4.563432e-08 | 4.699824e-08 | Decay
33.51939 | 4.561052e-08 | 4.696947e-08 | Decay
33.59256 | 4.558572e-08 | 4.694079e-08 | Decay
33.66574 | 4.55562e-08 | 4.69122e-08 | Decay
33.73891 | 4.552846e-08 | 4.688369e-08 | Decay
33.81208 | 4.549926e-08 | 4.685526e-08 | Decay
33.88526 | 4.546818e-08 | 4.682692e-08 | Decay
33.95843 | 4.544018e-08 | 4.679866e-08 | Decay
34.03161 | 4.541311e-08 | 4.677048e-08 | Decay
34.10478 | 4.538673e-08 | 4.674238e-08 | Decay
34.17796 | 4.536087e-08 | 4.671436e-08 | Decay
34.25113 | 4.53332e-08 | 4.668643e-08 | Decay
34.3243 | 4.530504e-08 | 4.665857e-08 | Decay
34.39748 | 4.527684e-08 | 4.663079e-08 | Decay
34.47065 | 4.524879e-08 | 4.66031e-08 | Decay
34.54383 | 4.522152e-08 | 4.657548e-08 | Decay
34.617 | 4.519492e-08 | 4.654794e-08 | Decay
34.69018 | 4.516853e-08 | 4.652047e-08 | Decay
34.76335 | 4.514192e-08 | 4.649309e-08 | Decay
34.83653 | 4.511602e-08 | 4.646578e-08 | Decay
34.9097 | 4.509201e-08 | 4.643855e-08 | Decay
34.98287 | 4.50621e-08 | 4.641139e-08 | Decay
35.05605 | 4.503442e-08 | 4.638431e-08 | Decay
35.12922 | 4.501013e-08 | 4.635731e-08 | Decay
35.2024 | 4.49807e-08 | 4.633038e-08 | Decay
35.27557 | 4.495189e-08 | 4.630352e-08 | Decay
35.34875 | 4.492501e-08 | 4.627674e-08 | Decay
35.42192 | 4.490394e-08 | 4.625003e-08 | Decay
35.49509 | 4.48785e-08 | 4.62234e-08 | Decay
35.56827 | 4.485073e-08 | 4.619683e-08 | Decay
35.64144 | 4.482097e-08 | 4.617034e-08 | Decay
35.71462 | 4.479838e-08 | 4.614393e-08 | Decay
35.78779 | 4.477544e-08 | 4.611758e-08 | Decay
35.86097 | 4.47516e-08 | 4.60913e-08 | Decay
35.93414 | 4.472538e-08 | 4.60651e-08 | Decay
36.00731 | 4.469817e-08 | 4.603896e-08 | Decay
36.08049 | 4.467238e-08 | 4.60129e-08 | Decay
36.15366 | 4.465092e-08 | 4.59869e-08 | Decay
36.22684 | 4.462655e-08 | 4.596098e-08 | Decay
36.30001 | 4.460214e-08 | 4.593512e-08 | Decay
36.37319 | 4.45781e-08 | 4.590933e-08 | Decay
36.44636 | 4.45533e-08 | 4.588361e-08 | Decay
36.51954 | 4.45289e-08 | 4.585796e-08 | Decay
36.59271 | 4.450443e-08 | 4.583238e-08 | Decay
36.66588 | 4.447883e-08 | 4.580686e-08 | Decay
36.73906 | 4.445592e-08 | 4.578141e-08 | Decay
36.81223 | 4.443305e-08 | 4.575602e-08 | Decay
36.88541 | 4.440915e-08 | 4.57307e-08 | Decay
36.95858 | 4.43894e-08 | 4.570545e-08 | Decay
37.03176 | 4.436581e-08 | 4.568026e-08 | Decay
37.10493 | 4.433949e-08 | 4.565514e-08 | Decay
37.1781 | 4.431686e-08 | 4.563008e-08 | Decay
37.25128 | 4.429207e-08 | 4.560509e-08 | Decay
37.32445 | 4.426799e-08 | 4.558016e-08 | Decay
37.39763 | 4.424765e-08 | 4.555529e-08 | Decay
37.4708 | 4.422058e-08 | 4.553049e-08 | Decay
37.54398 | 4.419487e-08 | 4.550574e-08 | Decay
37.61715 | 4.417178e-08 | 4.548107e-08 | Decay
37.69032 | 4.414937e-08 | 4.545645e-08 | Decay
37.7635 | 4.412822e-08 | 4.54319e-08 | Decay
37.83667 | 4.410718e-08 | 4.540741e-08 | Decay
37.90985 | 4.408389e-08 | 4.538298e-08 | Decay
37.98302 | 4.406227e-08 | 4.535861e-08 | Decay
38.0562 | 4.403927e-08 | 4.53343e-08 | Decay
38.12937 | 4.401335e-08 | 4.531005e-08 | Decay
38.20255 | 4.399492e-08 | 4.528586e-08 | Decay
38.27572 | 4.397349e-08 | 4.526173e-08 | Decay
38.34889 | 4.394948e-08 | 4.523767e-08 | Decay
38.42207 | 4.392613e-08 | 4.521366e-08 | Decay
38.49524 | 4.390724e-08 | 4.518971e-08 | Decay
38.56842 | 4.388803e-08 | 4.516582e-08 | Decay
38.64159 | 4.386399e-08 | 4.514198e-08 | Decay
38.71477 | 4.384204e-08 | 4.511821e-08 | Decay
38.78794 | 4.381923e-08 | 4.509449e-08 | Decay
38.86111 | 4.379527e-08 | 4.507083e-08 | Decay
38.93429 | 4.377428e-08 | 4.504723e-08 | Decay
39.00746 | 4.375496e-08 | 4.502368e-08 | Decay
39.08064 | 4.373535e-08 | 4.500019e-08 | Decay
39.15381 | 4.371127e-08 | 4.497676e-08 | Decay
39.22699 | 4.36913e-08 | 4.495339e-08 | Decay
39.30016 | 4.367246e-08 | 4.493007e-08 | Decay
39.37333 | 4.365381e-08 | 4.49068e-08 | Decay
39.44651 | 4.36307e-08 | 4.488359e-08 | Decay
39.51968 | 4.360734e-08 | 4.486044e-08 | Decay
39.59286 | 4.358404e-08 | 4.483734e-08 | Decay
39.66603 | 4.356161e-08 | 4.481429e-08 | Decay
39.73921 | 4.354055e-08 | 4.47913e-08 | Decay
39.81238 | 4.351908e-08 | 4.476837e-08 | Decay
39.88555 | 4.349544e-08 | 4.474548e-08 | Decay
39.95873 | 4.347223e-08 | 4.472265e-08 | Decay
40.0319 | 4.345066e-08 | 4.469988e-08 | Decay
40.10508 | 4.343093e-08 | 4.467716e-08 | Decay
40.17825 | 4.341198e-08 | 4.465449e-08 | Decay
40.25143 | 4.339356e-08 | 4.463187e-08 | Decay
40.3246 | 4.337495e-08 | 4.46093e-08 | Decay
40.39778 | 4.335459e-08 | 4.458679e-08 | Decay
40.47095 | 4.333281e-08 | 4.456433e-08 | Decay
40.54412 | 4.331023e-08 | 4.454192e-08 | Decay
40.6173 | 4.328694e-08 | 4.451956e-08 | Decay
40.69047 | 4.326824e-08 | 4.449725e-08 | Decay
40.76365 | 4.324822e-08 | 4.4475e-08 | Decay
40.83682 | 4.322725e-08 | 4.445279e-08 | Decay
40.91 | 4.32077e-08 | 4.443064e-08 | Decay
40.98317 | 4.318466e-08 | 4.440853e-08 | Decay
41.05634 | 4.316291e-08 | 4.438647e-08 | Decay
41.12952 | 4.314722e-08 | 4.436447e-08 | Decay
41.20269 | 4.312837e-08 | 4.434251e-08 | Decay
41.27587 | 4.310877e-08 | 4.432061e-08 | Decay
41.34904 | 4.308863e-08 | 4.429875e-08 | Decay
41.42222 | 4.306577e-08 | 4.427694e-08 | Decay
41.49539 | 4.304514e-08 | 4.425518e-08 | Decay
41.56856 | 4.302538e-08 | 4.423347e-08 | Decay
41.64174 | 4.300418e-08 | 4.42118e-08 | Decay
41.71491 | 4.29836e-08 | 4.419019e-08 | Decay
41.78809 | 4.296431e-08 | 4.416862e-08 | Decay
41.86126 | 4.294679e-08 | 4.41471e-08 | Decay
41.93444 | 4.292708e-08 | 4.412563e-08 | Decay
42.00761 | 4.290657e-08 | 4.41042e-08 | Decay
42.08079 | 4.28854e-08 | 4.408282e-08 | Decay
42.15396 | 4.286383e-08 | 4.406149e-08 | Decay
42.22713 | 4.284568e-08 | 4.40402e-08 | Decay
42.30031 | 4.28279e-08 | 4.401896e-08 | Decay
42.37348 | 4.280798e-08 | 4.399777e-08 | Decay
42.44666 | 4.278635e-08 | 4.397662e-08 | Decay
42.51983 | 4.276728e-08 | 4.395552e-08 | Decay
42.59301 | 4.275105e-08 | 4.393446e-08 | Decay
42.66618 | 4.273079e-08 | 4.391345e-08 | Decay
42.73935 | 4.271182e-08 | 4.389248e-08 | Decay
42.81253 | 4.269419e-08 | 4.387156e-08 | Decay
42.8857 | 4.267871e-08 | 4.385069e-08 | Decay
42.95888 | 4.265982e-08 | 4.382985e-08 | Decay
43.03205 | 4.263929e-08 | 4.380907e-08 | Decay
43.10523 | 4.261749e-08 | 4.378832e-08 | Decay
43.1784 | 4.259617e-08 | 4.376762e-08 | Decay
43.25157 | 4.25781e-08 | 4.374697e-08 | Decay
43.32475 | 4.256238e-08 | 4.372636e-08 | Decay
43.39792 | 4.254526e-08 | 4.370579e-08 | Decay
43.4711 | 4.252663e-08 | 4.368526e-08 | Decay
43.54427 | 4.250967e-08 | 4.366478e-08 | Decay
43.61745 | 4.249772e-08 | 4.364434e-08 | Decay
43.69062 | 4.2477e-08 | 4.362394e-08 | Decay
43.7638 | 4.245554e-08 | 4.360359e-08 | Decay
43.83697 | 4.24347e-08 | 4.358328e-08 | Decay
43.91014 | 4.241828e-08 | 4.356301e-08 | Decay
43.98332 | 4.240045e-08 | 4.354278e-08 | Decay
44.05649 | 4.238148e-08 | 4.352259e-08 | Decay
44.12967 | 4.236132e-08 | 4.350245e-08 | Decay
44.20284 | 4.23412e-08 | 4.348234e-08 | Decay
44.27602 | 4.232278e-08 | 4.346228e-08 | Decay
44.34919 | 4.230694e-08 | 4.344226e-08 | Decay
44.42236 | 4.228523e-08 | 4.342228e-08 | Decay
44.49554 | 4.226737e-08 | 4.340234e-08 | Decay
44.56871 | 4.225246e-08 | 4.338244e-08 | Decay
44.64189 | 4.223639e-08 | 4.336259e-08 | Decay
44.71506 | 4.22198e-08 | 4.334277e-08 | Decay
44.78824 | 4.220308e-08 | 4.332299e-08 | Decay
44.86141 | 4.218655e-08 | 4.330325e-08 | Decay
44.93458 | 4.216841e-08 | 4.328356e-08 | Decay
45.00776 | 4.215207e-08 | 4.32639e-08 | Decay
45.08093 | 4.213771e-08 | 4.324428e-08 | Decay
45.15411 | 4.212038e-08 | 4.32247e-08 | Decay
45.22728 | 4.210084e-08 | 4.320516e-08 | Decay
45.30046 | 4.208151e-08 | 4.318566e-08 | Decay
45.37363 | 4.206694e-08 | 4.31662e-08 | Decay
45.44681 | 4.204941e-08 | 4.314677e-08 | Decay
45.51998 | 4.203218e-08 | 4.312739e-08 | Decay
45.59315 | 4.201644e-08 | 4.310804e-08 | Decay
45.66633 | 4.200115e-08 | 4.308873e-08 | Decay
45.7395 | 4.198591e-08 | 4.306946e-08 | Decay
45.81268 | 4.196987e-08 | 4.305023e-08 | Decay
45.88585 | 4.194897e-08 | 4.303104e-08 | Decay
45.95903 | 4.193199e-08 | 4.301188e-08 | Decay
46.0322 | 4.191528e-08 | 4.299276e-08 | Decay
46.10537 | 4.189599e-08 | 4.297368e-08 | Decay
46.17855 | 4.188189e-08 | 4.295463e-08 | Decay
46.25172 | 4.186513e-08 | 4.293562e-08 | Decay
46.3249 | 4.184508e-08 | 4.291665e-08 | Decay
46.39807 | 4.182806e-08 | 4.289772e-08 | Decay
46.47125 | 4.181271e-08 | 4.287882e-08 | Decay
46.54442 | 4.179836e-08 | 4.285996e-08 | Decay
46.61759 | 4.178439e-08 | 4.284114e-08 | Decay
46.69077 | 4.176686e-08 | 4.282235e-08 | Decay
46.76394 | 4.174792e-08 | 4.280359e-08 | Decay
46.83712 | 4.172806e-08 | 4.278488e-08 | Decay
46.91029 | 4.171483e-08 | 4.27662e-08 | Decay
46.98347 | 4.169992e-08 | 4.274755e-08 | Decay
47.05664 | 4.168361e-08 | 4.272894e-08 | Decay
47.12982 | 4.166713e-08 | 4.271037e-08 | Decay
47.20299 | 4.165061e-08 | 4.269183e-08 | Decay
47.27616 | 4.16334e-08 | 4.267333e-08 | Decay
47.34934 | 4.161476e-08 | 4.265486e-08 | Decay
47.42251 | 4.159834e-08 | 4.263642e-08 | Decay
47.49569 | 4.158319e-08 | 4.261802e-08 | Decay
47.56886 | 4.156913e-08 | 4.259966e-08 | Decay
47.64204 | 4.155513e-08 | 4.258133e-08 | Decay
47.71521 | 4.154116e-08 | 4.256303e-08 | Decay
47.78838 | 4.152639e-08 | 4.254477e-08 | Decay
47.86156 | 4.150899e-08 | 4.252654e-08 | Decay
47.93473 | 4.149301e-08 | 4.250835e-08 | Decay
48.00791 | 4.1477e-08 | 4.249019e-08 | Decay
48.08108 | 4.146047e-08 | 4.247206e-08 | Decay
48.15426 | 4.144457e-08 | 4.245397e-08 | Decay
48.22743 | 4.14285e-08 | 4.243591e-08 | Decay
48.3006 | 4.141231e-08 | 4.241789e-08 | Decay
48.37378 | 4.139628e-08 | 4.23999e-08 | Decay
48.44695 | 4.138085e-08 | 4.238194e-08 | Decay
48.52013 | 4.136626e-08 | 4.236401e-08 | Decay
48.5933 | 4.135295e-08 | 4.234612e-08 | Decay
48.66648 | 4.133991e-08 | 4.232825e-08 | Decay
48.73965 | 4.132498e-08 | 4.231043e-08 | Decay
48.81283 | 4.130817e-08 | 4.229263e-08 | Decay
48.886 | 4.129355e-08 | 4.227487e-08 | Decay
48.95917 | 4.128012e-08 | 4.225714e-08 | Decay
49.03235 | 4.126685e-08 | 4.223944e-08 | Decay
49.10552 | 4.125205e-08 | 4.222177e-08 | Decay
49.1787 | 4.123653e-08 | 4.220413e-08 | Decay
49.25187 | 4.122018e-08 | 4.218653e-08 | Decay
49.32505 | 4.120286e-08 | 4.216896e-08 | Decay
49.39822 | 4.118984e-08 | 4.215142e-08 | Decay
49.47139 | 4.117615e-08 | 4.213391e-08 | Decay
49.54457 | 4.116214e-08 | 4.211643e-08 | Decay
49.61774 | 4.114935e-08 | 4.209899e-08 | Decay
49.69092 | 4.113585e-08 | 4.208157e-08 | Decay
49.76409 | 4.112113e-08 | 4.206419e-08 | Decay
49.83727 | 4.110434e-08 | 4.204684e-08 | Decay
49.91044 | 4.108836e-08 | 4.202951e-08 | Decay
49.98361 | 4.107318e-08 | 4.201222e-08 | Decay
50.05679 | 4.105878e-08 | 4.199496e-08 | Decay
50.12996 | 4.104514e-08 | 4.197773e-08 | Decay
50.20314 | 4.103361e-08 | 4.196053e-08 | Decay
50.27631 | 4.102196e-08 | 4.194336e-08 | Decay
50.34949 | 4.100641e-08 | 4.192622e-08 | Decay
50.42266 | 4.098862e-08 | 4.190911e-08 | Decay
50.49584 | 4.09725e-08 | 4.189203e-08 | Decay
50.56901 | 4.095949e-08 | 4.187498e-08 | Decay
50.64218 | 4.09426e-08 | 4.185796e-08 | Decay
50.71536 | 4.092841e-08 | 4.184097e-08 | Decay
50.78853 | 4.091632e-08 | 4.182401e-08 | Decay
50.86171 | 4.090462e-08 | 4.180708e-08 | Decay
50.93488 | 4.088974e-08 | 4.179017e-08 | Decay
51.00806 | 4.087545e-08 | 4.17733e-08 | Decay
51.08123 | 4.086467e-08 | 4.175646e-08 | Decay
51.1544 | 4.085121e-08 | 4.173964e-08 | Decay
51.22758 | 4.083749e-08 | 4.172285e-08 | Decay
51.30075 | 4.082356e-08 | 4.17061e-08 | Decay
51.37393 | 4.080697e-08 | 4.168937e-08 | Decay
51.4471 | 4.079625e-08 | 4.167267e-08 | Decay
51.52028 | 4.078629e-08 | 4.1656e-08 | Decay
51.59345 | 4.076919e-08 | 4.163935e-08 | Decay
51.66662 | 4.075467e-08 | 4.162274e-08 | Decay
51.7398 | 4.074176e-08 | 4.160615e-08 | Decay
51.81297 | 4.073039e-08 | 4.158959e-08 | Decay
51.88615 | 4.07172e-08 | 4.157306e-08 | Decay
51.95932 | 4.070419e-08 | 4.155656e-08 | Decay
52.0325 | 4.069083e-08 | 4.154009e-08 | Decay
52.10567 | 4.067489e-08 | 4.152364e-08 | Decay
52.17885 | 4.066033e-08 | 4.150722e-08 | Decay
52.25202 | 4.064615e-08 | 4.149083e-08 | Decay
52.32519 | 4.063175e-08 | 4.147447e-08 | Decay
52.39837 | 4.062098e-08 | 4.145813e-08 | Decay
52.47154 | 4.060933e-08 | 4.144182e-08 | Decay
52.54472 | 4.059622e-08 | 4.142554e-08 | Decay
52.61789 | 4.058094e-08 | 4.140928e-08 | Decay
52.69107 | 4.056796e-08 | 4.139306e-08 | Decay
52.76424 | 4.055608e-08 | 4.137685e-08 | Decay
52.83741 | 4.054392e-08 | 4.136068e-08 | Decay
52.91059 | 4.053098e-08 | 4.134453e-08 | Decay
52.98376 | 4.051835e-08 | 4.132841e-08 | Decay
53.05694 | 4.050637e-08 | 4.131232e-08 | Decay
53.13011 | 4.04935e-08 | 4.129625e-08 | Decay
53.20329 | 4.048128e-08 | 4.128021e-08 | Decay
53.27646 | 4.046951e-08 | 4.12642e-08 | Decay
53.34963 | 4.045769e-08 | 4.124821e-08 | Decay
53.42281 | 4.044518e-08 | 4.123224e-08 | Decay
53.49598 | 4.043336e-08 | 4.121631e-08 | Decay
53.56916 | 4.042341e-08 | 4.12004e-08 | Decay
53.64233 | 4.040793e-08 | 4.118451e-08 | Decay
53.71551 | 4.039506e-08 | 4.116865e-08 | Decay
53.78868 | 4.038517e-08 | 4.115282e-08 | Decay
53.86186 | 4.037296e-08 | 4.113701e-08 | Decay
53.93503 | 4.035845e-08 | 4.112123e-08 | Decay
54.0082 | 4.034393e-08 | 4.110548e-08 | Decay
54.08138 | 4.033295e-08 | 4.108975e-08 | Decay
54.15455 | 4.031711e-08 | 4.107404e-08 | Decay
54.22773 | 4.030285e-08 | 4.105836e-08 | Decay
54.3009 | 4.029222e-08 | 4.104271e-08 | Decay
54.37408 | 4.028024e-08 | 4.102708e-08 | Decay
54.44725 | 4.026708e-08 | 4.101147e-08 | Decay
54.52042 | 4.025336e-08 | 4.099589e-08 | Decay
54.5936 | 4.024109e-08 | 4.098034e-08 | Decay
54.66677 | 4.023024e-08 | 4.096481e-08 | Decay
54.73995 | 4.022021e-08 | 4.09493e-08 | Decay
54.81312 | 4.021089e-08 | 4.093382e-08 | Decay
54.8863 | 4.019871e-08 | 4.091836e-08 | Decay
54.95947 | 4.01868e-08 | 4.090293e-08 | Decay
55.03264 | 4.017495e-08 | 4.088752e-08 | Decay
55.10582 | 4.01576e-08 | 4.087214e-08 | Decay
55.17899 | 4.014491e-08 | 4.085678e-08 | Decay
55.25217 | 4.013396e-08 | 4.084145e-08 | Decay
55.32534 | 4.012121e-08 | 4.082614e-08 | Decay
55.39852 | 4.011289e-08 | 4.081085e-08 | Decay
55.47169 | 4.01026e-08 | 4.079559e-08 | Decay
55.54487 | 4.00883e-08 | 4.078035e-08 | Decay
55.61804 | 4.007646e-08 | 4.076513e-08 | Decay
55.69121 | 4.006633e-08 | 4.074994e-08 | Decay
55.76439 | 4.005724e-08 | 4.073477e-08 | Decay
55.83756 | 4.004724e-08 | 4.071963e-08 | Decay
55.91074 | 4.003336e-08 | 4.070451e-08 | Decay
55.98391 | 4.001983e-08 | 4.068941e-08 | Decay
56.05709 | 4.000957e-08 | 4.067434e-08 | Decay
56.13026 | 3.999274e-08 | 4.065929e-08 | Decay
56.20343 | 3.997532e-08 | 4.064426e-08 | Decay
56.27661 | 3.99579e-08 | 4.062926e-08 | Decay
56.34978 | 3.994047e-08 | 4.061427e-08 | Decay
56.42296 | 3.992305e-08 | 4.059932e-08 | Decay
56.49613 | 3.99103e-08 | 4.058438e-08 | Decay
56.56931 | 3.990222e-08 | 4.056947e-08 | Decay
56.64248 | 3.989414e-08 | 4.055458e-08 | Decay
56.71565 | 3.988145e-08 | 4.053971e-08 | Decay
56.78883 | 3.986764e-08 | 4.052487e-08 | Decay
56.862 | 3.985415e-08 | 4.051005e-08 | Decay
56.93518 | 3.984322e-08 | 4.049525e-08 | Decay
57.00835 | 3.983229e-08 | 4.048047e-08 | Decay
57.08153 | 3.982158e-08 | 4.046572e-08 | Decay
57.1547 | 3.981117e-08 | 4.045098e-08 | Decay
57.22788 | 3.980076e-08 | 4.043627e-08 | Decay
57.30105 | 3.9791e-08 | 4.042159e-08 | Decay
57.37422 | 3.97815e-08 | 4.040692e-08 | Decay
57.4474 | 3.977194e-08 | 4.039228e-08 | Decay
57.52057 | 3.976052e-08 | 4.037766e-08 | Decay
57.59375 | 3.97491e-08 | 4.036306e-08 | Decay
57.66692 | 3.973748e-08 | 4.034848e-08 | Decay
57.7401 | 3.972548e-08 | 4.033392e-08 | Decay
57.81327 | 3.971347e-08 | 4.031939e-08 | Decay
57.88644 | 3.970368e-08 | 4.030488e-08 | Decay
57.95962 | 3.969516e-08 | 4.029039e-08 | Decay
58.03279 | 3.968664e-08 | 4.027592e-08 | Decay
58.10597 | 3.96735e-08 | 4.026147e-08 | Decay
58.17914 | 3.966006e-08 | 4.024704e-08 | Decay
58.25232 | 3.964719e-08 | 4.023264e-08 | Decay
58.32549 | 3.96361e-08 | 4.021825e-08 | Decay
58.39866 | 3.9625e-08 | 4.020389e-08 | Decay
58.47184 | 3.96142e-08 | 4.018955e-08 | Decay
58.54501 | 3.960365e-08 | 4.017523e-08 | Decay
58.61819 | 3.959309e-08 | 4.016093e-08 | Decay
58.69136 | 3.958346e-08 | 4.014665e-08 | Decay
58.76454 | 3.9574e-08 | 4.01324e-08 | Decay
58.83771 | 3.956425e-08 | 4.011816e-08 | Decay
58.91089 | 3.955299e-08 | 4.010394e-08 | Decay
58.98406 | 3.954173e-08 | 4.008975e-08 | Decay
59.05723 | 3.953106e-08 | 4.007557e-08 | Decay
59.13041 | 3.952107e-08 | 4.006142e-08 | Decay
59.20358 | 3.951108e-08 | 4.004729e-08 | Decay
59.27676 | 3.949906e-08 | 4.003317e-08 | Decay
59.34993 | 3.948644e-08 | 4.001908e-08 | Decay
59.42311 | 3.9474e-08 | 4.000501e-08 | Decay
59.49628 | 3.946397e-08 | 3.999096e-08 | Decay
59.56945 | 3.945393e-08 | 3.997693e-08 | Decay
59.64263 | 3.944356e-08 | 3.996292e-08 | Decay
59.7158 | 3.943265e-08 | 3.994893e-08 | Decay
59.78898 | 3.942174e-08 | 3.993496e-08 | Decay
59.86215 | 3.941104e-08 | 3.992101e-08 | Decay
59.93533 | 3.940044e-08 | 3.990707e-08 | Decay
60.0085 | 3.938984e-08 | 3.989316e-08 | Decay
60.08167 | 3.937893e-08 | 3.987927e-08 | Decay
60.15485 | 3.936801e-08 | 3.98654e-08 | Decay
60.22802 | 3.935779e-08 | 3.985155e-08 | Decay
60.3012 | 3.934923e-08 | 3.983772e-08 | Decay
60.37437 | 3.934067e-08 | 3.982391e-08 | Decay
60.44755 | 3.93317e-08 | 3.981011e-08 | Decay
60.52072 | 3.932246e-08 | 3.979634e-08 | Decay
60.59389 | 3.931323e-08 | 3.978259e-08 | Decay
60.66707 | 3.930215e-08 | 3.976885e-08 | Decay
60.74024 | 3.929089e-08 | 3.975514e-08 | Decay
60.81342 | 3.927979e-08 | 3.974144e-08 | Decay
60.88659 | 3.926929e-08 | 3.972777e-08 | Decay
60.95977 | 3.92588e-08 | 3.971411e-08 | Decay
61.03294 | 3.924823e-08 | 3.970047e-08 | Decay
61.10612 | 3.92376e-08 | 3.968686e-08 | Decay
61.17929 | 3.922697e-08 | 3.967326e-08 | Decay
61.25246 | 3.921772e-08 | 3.965968e-08 | Decay
61.32564 | 3.920877e-08 | 3.964611e-08 | Decay
61.39881 | 3.919978e-08 | 3.963257e-08 | Decay
61.47199 | 3.919055e-08 | 3.961905e-08 | Decay
61.54516 | 3.918132e-08 | 3.960554e-08 | Decay
61.61834 | 3.917246e-08 | 3.959206e-08 | Decay
61.69151 | 3.916411e-08 | 3.957859e-08 | Decay
61.76468 | 3.915576e-08 | 3.956514e-08 | Decay
61.83786 | 3.91461e-08 | 3.955171e-08 | Decay
61.91103 | 3.913596e-08 | 3.95383e-08 | Decay
61.98421 | 3.912591e-08 | 3.952491e-08 | Decay
62.05738 | 3.911817e-08 | 3.951153e-08 | Decay
62.13056 | 3.911042e-08 | 3.949817e-08 | Decay
62.20373 | 3.910169e-08 | 3.948484e-08 | Decay
62.2769 | 3.909108e-08 | 3.947152e-08 | Decay
62.35008 | 3.908046e-08 | 3.945821e-08 | Decay
62.42325 | 3.90697e-08 | 3.944493e-08 | Decay
62.49643 | 3.905886e-08 | 3.943167e-08 | Decay
62.5696 | 3.904802e-08 | 3.941842e-08 | Decay
62.64278 | 3.903976e-08 | 3.940519e-08 | Decay
62.71595 | 3.903163e-08 | 3.939198e-08 | Decay
62.78913 | 3.902281e-08 | 3.937879e-08 | Decay
62.8623 | 3.901204e-08 | 3.936561e-08 | Decay
62.93547 | 3.900128e-08 | 3.935245e-08 | Decay
63.00865 | 3.899123e-08 | 3.933931e-08 | Decay
63.08182 | 3.898175e-08 | 3.932619e-08 | Decay
63.155 | 3.897228e-08 | 3.931309e-08 | Decay
63.22817 | 3.896464e-08 | 3.93e-08 | Decay
63.30135 | 3.895727e-08 | 3.928693e-08 | Decay
63.37452 | 3.894949e-08 | 3.927388e-08 | Decay
63.44769 | 3.893974e-08 | 3.926085e-08 | Decay
63.52087 | 3.892999e-08 | 3.924783e-08 | Decay
63.59404 | 3.892121e-08 | 3.923483e-08 | Decay
63.66722 | 3.891349e-08 | 3.922185e-08 | Decay
63.74039 | 3.890577e-08 | 3.920889e-08 | Decay
63.81357 | 3.889718e-08 | 3.919594e-08 | Decay
63.88674 | 3.888835e-08 | 3.918301e-08 | Decay
63.95991 | 3.887935e-08 | 3.91701e-08 | Decay
64.03309 | 3.886876e-08 | 3.91572e-08 | Decay
64.10626 | 3.885816e-08 | 3.914432e-08 | Decay
64.17944 | 3.884829e-08 | 3.913146e-08 | Decay
64.25261 | 3.883951e-08 | 3.911862e-08 | Decay
64.32579 | 3.883074e-08 | 3.910579e-08 | Decay
64.39896 | 3.882157e-08 | 3.909298e-08 | Decay
64.47214 | 3.881223e-08 | 3.908019e-08 | Decay
64.54531 | 3.88029e-08 | 3.906741e-08 | Decay
64.61848 | 3.879363e-08 | 3.905465e-08 | Decay
64.69166 | 3.878436e-08 | 3.904191e-08 | Decay
64.76483 | 3.877532e-08 | 3.902919e-08 | Decay
64.83801 | 3.876679e-08 | 3.901648e-08 | Decay
64.91118 | 3.875826e-08 | 3.900378e-08 | Decay
64.98436 | 3.874992e-08 | 3.899111e-08 | Decay
65.05753 | 3.874171e-08 | 3.897845e-08 | Decay
65.1307 | 3.873349e-08 | 3.89658e-08 | Decay
65.20388 | 3.872479e-08 | 3.895318e-08 | Decay
65.27705 | 3.871605e-08 | 3.894057e-08 | Decay
65.35023 | 3.870682e-08 | 3.892797e-08 | Decay
65.4234 | 3.869586e-08 | 3.89154e-08 | Decay
65.49658 | 3.86849e-08 | 3.890284e-08 | Decay
65.56975 | 3.867595e-08 | 3.889029e-08 | Decay
65.64292 | 3.866878e-08 | 3.887776e-08 | Decay
65.7161 | 3.866161e-08 | 3.886525e-08 | Decay
65.78927 | 3.865247e-08 | 3.885275e-08 | Decay
65.86245 | 3.864293e-08 | 3.884027e-08 | Decay
65.93562 | 3.86336e-08 | 3.882781e-08 | Decay
66.0088 | 3.862558e-08 | 3.881536e-08 | Decay
66.08197 | 3.861756e-08 | 3.880293e-08 | Decay
66.15515 | 3.860983e-08 | 3.879051e-08 | Decay
66.22832 | 3.860247e-08 | 3.877811e-08 | Decay
66.30149 | 3.859511e-08 | 3.876573e-08 | Decay
66.37467 | 3.858573e-08 | 3.875336e-08 | Decay
66.44784 | 3.857568e-08 | 3.8741e-08 | Decay
66.52102 | 3.856573e-08 | 3.872867e-08 | Decay
66.59419 | 3.855762e-08 | 3.871635e-08 | Decay
66.66737 | 3.854952e-08 | 3.870404e-08 | Decay
66.74054 | 3.854088e-08 | 3.869175e-08 | Decay
66.81371 | 3.853129e-08 | 3.867947e-08 | Decay
66.88689 | 3.852169e-08 | 3.866722e-08 | Decay
66.96006 | 3.851335e-08 | 3.865497e-08 | Decay
67.03324 | 3.850564e-08 | 3.864274e-08 | Decay
67.10641 | 3.849794e-08 | 3.863053e-08 | Decay
67.17959 | 3.849003e-08 | 3.861833e-08 | Decay
67.25276 | 3.848211e-08 | 3.860615e-08 | Decay
67.32593 | 3.847388e-08 | 3.859398e-08 | Decay
67.39911 | 3.846482e-08 | 3.858183e-08 | Decay
67.47228 | 3.845575e-08 | 3.85697e-08 | Decay
67.54546 | 3.844758e-08 | 3.855758e-08 | Decay
67.61863 | 3.844005e-08 | 3.854547e-08 | Decay
67.69181 | 3.843253e-08 | 3.853338e-08 | Decay
67.76498 | 3.842406e-08 | 3.85213e-08 | Decay
67.83816 | 3.841546e-08 | 3.850924e-08 | Decay
67.91133 | 3.840712e-08 | 3.84972e-08 | Decay
67.9845 | 3.839989e-08 | 3.848517e-08 | Decay
68.05768 | 3.839266e-08 | 3.847315e-08 | Decay
68.13085 | 3.838461e-08 | 3.846115e-08 | Decay
68.20403 | 3.837572e-08 | 3.844916e-08 | Decay
68.2772 | 3.836683e-08 | 3.843719e-08 | Decay
68.35038 | 3.835882e-08 | 3.842524e-08 | Decay
68.42355 | 3.835103e-08 | 3.841329e-08 | Decay
68.49672 | 3.834303e-08 | 3.840137e-08 | Decay
68.5699 | 3.833329e-08 | 3.838945e-08 | Decay
68.64307 | 3.832354e-08 | 3.837756e-08 | Decay
68.71625 | 3.831479e-08 | 3.836567e-08 | Decay
68.78942 | 3.830748e-08 | 3.835381e-08 | Decay
68.8626 | 3.830016e-08 | 3.834195e-08 | Decay
68.93577 | 3.829279e-08 | 3.833011e-08 | Decay
69.00894 | 3.82854e-08 | 3.831829e-08 | Decay
69.08212 | 3.8278e-08 | 3.830648e-08 | Decay
69.15529 | 3.827009e-08 | 3.829468e-08 | Decay
69.22847 | 3.826217e-08 | 3.82829e-08 | Decay
69.30164 | 3.825393e-08 | 3.827113e-08 | Decay
69.37482 | 3.8245e-08 | 3.825938e-08 | Decay
69.44799 | 3.823607e-08 | 3.824764e-08 | Decay
69.52117 | 3.822853e-08 | 3.823592e-08 | Decay
69.59434 | 3.822181e-08 | 3.822421e-08 | Decay
69.66751 | 3.821509e-08 | 3.821251e-08 | Decay
69.74069 | 3.820775e-08 | 3.820083e-08 | Decay
69.81386 | 3.820037e-08 | 3.818916e-08 | Decay
69.88704 | 3.819292e-08 | 3.817751e-08 | Decay
69.96021 | 3.818523e-08 | 3.816587e-08 | Decay
70.03339 | 3.817754e-08 | 3.815424e-08 | Decay
70.10656 | 3.816961e-08 | 3.814263e-08 | Decay
70.17973 | 3.816146e-08 | 3.813103e-08 | Decay
70.25291 | 3.815332e-08 | 3.811945e-08 | Decay
70.32608 | 3.814411e-08 | 3.810788e-08 | Decay
70.39926 | 3.81347e-08 | 3.809632e-08 | Decay
70.47243 | 3.812584e-08 | 3.808478e-08 | Decay
70.54561 | 3.812e-08 | 3.807325e-08 | Decay
70.61878 | 3.811416e-08 | 3.806173e-08 | Decay
70.69195 | 3.810738e-08 | 3.805023e-08 | Decay
70.76513 | 3.809951e-08 | 3.803874e-08 | Decay
70.8383 | 3.809163e-08 | 3.802727e-08 | Decay
70.91148 | 3.808541596e-08 | 3.801581e-08 | Decay
70.98465 | 3.807972e-08 | 3.800436e-08 | Decay
71.05783 | 3.807378e-08 | 3.799293e-08 | Decay
71.131 | 3.806434e-08 | 3.798151e-08 | Decay
71.20418 | 3.805491e-08 | 3.79701e-08 | Decay
71.27735 | 3.80463e-08 | 3.795871e-08 | Decay
71.35052 | 3.80391e-08 | 3.794733e-08 | Decay
71.4237 | 3.80319e-08 | 3.793597e-08 | Decay
71.49687 | 3.802523e-08 | 3.792461e-08 | Decay
71.57005 | 3.801881e-08 | 3.791327e-08 | Decay
71.64322 | 3.80124e-08 | 3.790195e-08 | Decay
71.7164 | 3.800308e-08 | 3.789064e-08 | Decay
71.78957 | 3.79937e-08 | 3.787934e-08 | Decay
71.86274 | 3.798493e-08 | 3.786805e-08 | Decay
71.93592 | 3.797766e-08 | 3.785678e-08 | Decay
72.00909 | 3.797038e-08 | 3.784552e-08 | Decay
72.08227 | 3.796248e-08 | 3.783427e-08 | Decay
72.15544 | 3.795414e-08 | 3.782304e-08 | Decay
72.22862 | 3.79458e-08 | 3.781182e-08 | Decay
72.30179 | 3.793902e-08 | 3.780061e-08 | Decay
72.37496 | 3.793242e-08 | 3.778941e-08 | Decay
72.44814 | 3.792596e-08 | 3.777823e-08 | Decay
72.52131 | 3.792002e-08 | 3.776706e-08 | Decay
72.59449 | 3.791409e-08 | 3.775591e-08 | Decay
72.66766 | 3.790802e-08 | 3.774477e-08 | Decay
72.74084 | 3.790182e-08 | 3.773364e-08 | Decay
72.81401 | 3.789562e-08 | 3.772252e-08 | Decay
72.88719 | 3.788726e-08 | 3.771141e-08 | Decay
72.96036 | 3.78784e-08 | 3.770032e-08 | Decay
73.03353 | 3.786978e-08 | 3.768924e-08 | Decay
73.10671 | 3.786299e-08 | 3.767818e-08 | Decay
73.17988 | 3.785619e-08 | 3.766712e-08 | Decay
73.25306 | 3.784938e-08 | 3.765608e-08 | Decay
73.32623 | 3.784257e-08 | 3.764505e-08 | Decay
73.39941 | 3.783575e-08 | 3.763404e-08 | Decay
73.47258 | 3.782791e-08 | 3.762304e-08 | Decay
73.54575 | 3.781967e-08 | 3.761205e-08 | Decay
73.61893 | 3.781146e-08 | 3.760107e-08 | Decay
73.6921 | 3.780402e-08 | 3.75901e-08 | Decay
73.76528 | 3.779658e-08 | 3.757915e-08 | Decay
73.83845 | 3.778986e-08 | 3.756821e-08 | Decay
73.91163 | 3.778456e-08 | 3.755728e-08 | Decay
73.9848 | 3.777927e-08 | 3.754636e-08 | Decay
74.05797 | 3.777281e-08 | 3.753546e-08 | Decay
74.13115 | 3.776569e-08 | 3.752457e-08 | Decay
74.20432 | 3.775857e-08 | 3.751369e-08 | Decay
74.2775 | 3.775217e-08 | 3.750282e-08 | Decay
74.35067 | 3.77458e-08 | 3.749197e-08 | Decay
74.42385 | 3.773916e-08 | 3.748113e-08 | Decay
74.49702 | 3.773168e-08 | 3.74703e-08 | Decay
74.5702 | 3.772421e-08 | 3.745948e-08 | Decay
74.64337 | 3.771632e-08 | 3.744867e-08 | Decay
74.71654 | 3.770809e-08 | 3.743788e-08 | Decay
74.78972 | 3.769985e-08 | 3.74271e-08 | Decay
74.86289 | 3.769325e-08 | 3.741633e-08 | Decay
74.93607 | 3.76869e-08 | 3.740557e-08 | Decay
75.00924 | 3.76805e-08 | 3.739483e-08 | Decay
75.08242 | 3.767381e-08 | 3.738409e-08 | Decay
75.15559 | 3.766711e-08 | 3.737337e-08 | Decay
75.22876 | 3.766037e-08 | 3.736266e-08 | Decay
75.30194 | 3.765356e-08 | 3.735197e-08 | Decay
75.37511 | 3.764675e-08 | 3.734128e-08 | Decay
75.44829 | 3.76408e-08 | 3.733061e-08 | Decay
75.52146 | 3.76351e-08 | 3.731994e-08 | Decay
75.59464 | 3.762914e-08 | 3.730929e-08 | Decay
75.66781 | 3.762027e-08 | 3.729866e-08 | Decay
75.74098 | 3.761141e-08 | 3.728803e-08 | Decay
75.81416 | 3.760353e-08 | 3.727741e-08 | Decay
75.88733 | 3.759722e-08 | 3.726681e-08 | Decay
75.96051 | 3.75909e-08 | 3.725622e-08 | Decay
76.03368 | 3.758535e-08 | 3.724564e-08 | Decay
76.10686 | 3.758014e-08 | 3.723507e-08 | Decay
76.18003 | 3.757494e-08 | 3.722451e-08 | Decay
76.25321 | 3.756798e-08 | 3.721397e-08 | Decay
76.32638 | 3.756102e-08 | 3.720343e-08 | Decay
76.39955 | 3.755381e-08 | 3.719291e-08 | Decay
76.47273 | 3.754602e-08 | 3.71824e-08 | Decay
76.5459 | 3.753824e-08 | 3.71719e-08 | Decay
76.61908 | 3.753133e-08 | 3.716141e-08 | Decay
76.69225 | 3.7525e-08 | 3.715094e-08 | Decay
76.76543 | 3.751867e-08 | 3.714047e-08 | Decay
76.8386 | 3.751298e-08 | 3.713002e-08 | Decay
76.91177 | 3.750734e-08 | 3.711958e-08 | Decay
76.98495 | 3.75014e-08 | 3.710915e-08 | Decay
77.05812 | 3.749436e-08 | 3.709873e-08 | Decay
77.1313 | 3.748732e-08 | 3.708832e-08 | Decay
77.20447 | 3.748184e-08 | 3.707792e-08 | Decay
77.27765 | 3.747781e-08 | 3.706754e-08 | Decay
77.35082 | 3.747378e-08 | 3.705716e-08 | Decay
77.42399 | 3.746762e-08 | 3.70468e-08 | Decay
77.49717 | 3.746101e-08 | 3.703645e-08 | Decay
77.57034 | 3.745429e-08 | 3.70261e-08 | Decay
77.64352 | 3.744674e-08 | 3.701577e-08 | Decay
77.71669 | 3.743919e-08 | 3.700546e-08 | Decay
77.78987 | 3.743203e-08 | 3.699515e-08 | Decay
77.86304 | 3.742538e-08 | 3.698485e-08 | Decay
77.93622 | 3.741873e-08 | 3.697456e-08 | Decay
78.00939 | 3.741217e-08 | 3.696429e-08 | Decay
78.08256 | 3.740563e-08 | 3.695403e-08 | Decay
78.15574 | 3.739905e-08 | 3.694377e-08 | Decay
78.22891 | 3.739129e-08 | 3.693353e-08 | Decay
78.30209 | 3.738353e-08 | 3.69233e-08 | Decay
78.37526 | 3.737651e-08 | 3.691308e-08 | Decay
78.44844 | 3.737084e-08 | 3.690287e-08 | Decay
78.52161 | 3.736517e-08 | 3.689267e-08 | Decay
78.59478 | 3.735878e-08 | 3.688248e-08 | Decay
78.66796 | 3.735201e-08 | 3.687231e-08 | Decay
78.74113 | 3.734524e-08 | 3.686214e-08 | Decay
78.81431 | 3.733726e-08 | 3.685199e-08 | Decay
78.88748 | 3.732922e-08 | 3.684184e-08 | Decay
78.96066 | 3.732171e-08 | 3.683171e-08 | Decay
79.03383 | 3.731563e-08 | 3.682158e-08 | Decay
79.107 | 3.730955e-08 | 3.681147e-08 | Decay
79.18018 | 3.730357e-08 | 3.680137e-08 | Decay
79.25335 | 3.729766e-08 | 3.679128e-08 | Decay
79.32653 | 3.729175e-08 | 3.67812e-08 | Decay
79.3997 | 3.728584e-08 | 3.677113e-08 | Decay
79.47288 | 3.727994e-08 | 3.676107e-08 | Decay
79.54605 | 3.727402e-08 | 3.675102e-08 | Decay
79.61923 | 3.726807e-08 | 3.674098e-08 | Decay
79.6924 | 3.726212e-08 | 3.673095e-08 | Decay
79.76557 | 3.725528e-08 | 3.672094e-08 | Decay
79.83875 | 3.724747e-08 | 3.671093e-08 | Decay
79.91192 | 3.723967e-08 | 3.670093e-08 | Decay
79.9851 | 3.72352e-08 | 3.669095e-08 | Decay
80.05827 | 3.723163e-08 | 3.668097e-08 | Decay
80.13145 | 3.722776e-08 | 3.6671e-08 | Decay
80.20462 | 3.722112e-08 | 3.666105e-08 | Decay
80.27779 | 3.721448e-08 | 3.66511e-08 | Decay
80.35097 | 3.720807e-08 | 3.664117e-08 | Decay
80.42414 | 3.720199e-08 | 3.663125e-08 | Decay
80.49732 | 3.719591e-08 | 3.662133e-08 | Decay
80.57049 | 3.718946e-08 | 3.661143e-08 | Decay
80.64367 | 3.718285e-08 | 3.660153e-08 | Decay
80.71684 | 3.717625e-08 | 3.659165e-08 | Decay
80.79001 | 3.717069e-08 | 3.658178e-08 | Decay
80.86319 | 3.716512e-08 | 3.657191e-08 | Decay
80.93636 | 3.715902e-08 | 3.656206e-08 | Decay
81.00954 | 3.715174e-08 | 3.655222e-08 | Decay
81.08271 | 3.714446e-08 | 3.654239e-08 | Decay
81.15589 | 3.713754e-08 | 3.653256e-08 | Decay
81.22906 | 3.713084e-08 | 3.652275e-08 | Decay
81.30223 | 3.712414e-08 | 3.651295e-08 | Decay
81.37541 | 3.711863e-08 | 3.650316e-08 | Decay
81.44858 | 3.711323e-08 | 3.649337e-08 | Decay
81.52176 | 3.710771e-08 | 3.64836e-08 | Decay
81.59493 | 3.710183e-08 | 3.647384e-08 | Decay
81.66811 | 3.709595e-08 | 3.646409e-08 | Decay
81.74128 | 3.708944e-08 | 3.645434e-08 | Decay
81.81446 | 3.708238e-08 | 3.644461e-08 | Decay
81.88763 | 3.707532e-08 | 3.643489e-08 | Decay
81.9608 | 3.70706e-08 | 3.642517e-08 | Decay
82.03398 | 3.706632e-08 | 3.641547e-08 | Decay
82.10715 | 3.706158e-08 | 3.640578e-08 | Decay
82.18033 | 3.705414e-08 | 3.639609e-08 | Decay
82.2535 | 3.70467e-08 | 3.638642e-08 | Decay
82.32668 | 3.703985e-08 | 3.637676e-08 | Decay
82.39985 | 3.703372e-08 | 3.63671e-08 | Decay
82.47302 | 3.702759e-08 | 3.635746e-08 | Decay
82.5462 | 3.702283e-08 | 3.634782e-08 | Decay
82.61937 | 3.701852e-08 | 3.63382e-08 | Decay
82.69255 | 3.701421e-08 | 3.632858e-08 | Decay
82.76572 | 3.700995e-08 | 3.631898e-08 | Decay
82.8389 | 3.700569e-08 | 3.630938e-08 | Decay
82.91207 | 3.700109e-08 | 3.629979e-08 | Decay
82.98524 | 3.69959e-08 | 3.629022e-08 | Decay
83.05842 | 3.69907e-08 | 3.628065e-08 | Decay
83.13159 | 3.698571e-08 | 3.627109e-08 | Decay
83.20477 | 3.698082e-08 | 3.626154e-08 | Decay
83.27794 | 3.697593e-08 | 3.6252e-08 | Decay
83.35112 | 3.696936e-08 | 3.624247e-08 | Decay
83.42429 | 3.696275e-08 | 3.623295e-08 | Decay
83.49747 | 3.695714e-08 | 3.622344e-08 | Decay
83.57064 | 3.69541e-08 | 3.621394e-08 | Decay
83.64381 | 3.695106e-08 | 3.620445e-08 | Decay
83.71699 | 3.694539e-08 | 3.619497e-08 | Decay
83.79016 | 3.693786e-08 | 3.61855e-08 | Decay
83.86334 | 3.693034e-08 | 3.617603e-08 | Decay
83.93651 | 3.692443e-08 | 3.616658e-08 | Decay
84.00969 | 3.691873e-08 | 3.615713e-08 | Decay
84.08286 | 3.691333e-08 | 3.61477e-08 | Decay
84.15603 | 3.690914e-08 | 3.613827e-08 | Decay
84.22921 | 3.690496e-08 | 3.612885e-08 | Decay
84.30238 | 3.690002e-08 | 3.611945e-08 | Decay
84.37556 | 3.689434e-08 | 3.611005e-08 | Decay
84.44873 | 3.688866e-08 | 3.610066e-08 | Decay
84.52191 | 3.68816e-08 | 3.609128e-08 | Decay
84.59508 | 3.68742e-08 | 3.608191e-08 | Decay
84.66825 | 3.686698e-08 | 3.607255e-08 | Decay
84.74143 | 3.686115e-08 | 3.60632e-08 | Decay
84.8146 | 3.685533e-08 | 3.605385e-08 | Decay
84.88778 | 3.684991e-08 | 3.604452e-08 | Decay
84.96095 | 3.684505e-08 | 3.603519e-08 | Decay
85.03413 | 3.684019e-08 | 3.602588e-08 | Decay
85.1073 | 3.683423e-08 | 3.601657e-08 | Decay
85.18048 | 3.682783e-08 | 3.600727e-08 | Decay
85.25365 | 3.682152e-08 | 3.599798e-08 | Decay
85.32682 | 3.681858e-08 | 3.59887e-08 | Decay
85.4 | 3.681564e-08 | 3.597943e-08 | Decay
85.47317 | 3.681205e-08 | 3.597017e-08 | Decay
85.54635 | 3.680716e-08 | 3.596092e-08 | Decay
85.61952 | 3.680228e-08 | 3.595168e-08 | Decay
85.6927 | 3.679671e-08 | 3.594244e-08 | Decay
85.76587 | 3.679074e-08 | 3.593321e-08 | Decay
85.83904 | 3.678478e-08 | 3.5924e-08 | Decay
85.91222 | 3.678071e-08 | 3.591479e-08 | Decay
85.98539 | 3.677676e-08 | 3.590559e-08 | Decay
86.05857 | 3.677168e-08 | 3.58964e-08 | Decay
86.13174 | 3.676311e-08 | 3.588722e-08 | Decay
86.20492 | 3.675454e-08 | 3.587805e-08 | Decay
86.27809 | 3.67476e-08 | 3.586888e-08 | Decay
86.35126 | 3.674198e-08 | 3.585973e-08 | Decay
86.42444 | 3.673636e-08 | 3.585058e-08 | Decay
86.49761 | 3.673173e-08 | 3.584144e-08 | Decay
86.57079 | 3.672728e-08 | 3.583231e-08 | Decay
86.64396 | 3.67227e-08 | 3.582319e-08 | Decay
86.71714 | 3.67175e-08 | 3.581408e-08 | Decay
86.79031 | 3.67123e-08 | 3.580498e-08 | Decay
86.86349 | 3.670699e-08 | 3.579589e-08 | Decay
86.93666 | 3.670157e-08 | 3.57868e-08 | Decay
87.00983 | 3.669616e-08 | 3.577772e-08 | Decay
87.08301 | 3.669113e-08 | 3.576866e-08 | Decay
87.15618 | 3.668621e-08 | 3.57596e-08 | Decay
87.22936 | 3.668125e-08 | 3.575054e-08 | Decay
87.30253 | 3.66757e-08 | 3.57415e-08 | Decay
87.37571 | 3.667016e-08 | 3.573247e-08 | Decay
87.44888 | 3.666494e-08 | 3.572344e-08 | Decay
87.52205 | 3.666027e-08 | 3.571443e-08 | Decay
87.59523 | 3.665559e-08 | 3.570542e-08 | Decay
87.6684 | 3.665082e-08 | 3.569642e-08 | Decay
87.74158 | 3.664599e-08 | 3.568743e-08 | Decay
87.81475 | 3.664117e-08 | 3.567845e-08 | Decay
87.88793 | 3.663672e-08 | 3.566947e-08 | Decay
87.9611 | 3.663228e-08 | 3.566051e-08 | Decay
88.03427 | 3.662744e-08 | 3.565155e-08 | Decay
88.10745 | 3.662165e-08 | 3.56426e-08 | Decay
88.18062 | 3.661585e-08 | 3.563366e-08 | Decay
88.2538 | 3.660966e-08 | 3.562473e-08 | Decay
88.32697 | 3.66032e-08 | 3.56158e-08 | Decay
88.40015 | 3.659675e-08 | 3.560689e-08 | Decay
88.47332 | 3.659175e-08 | 3.559798e-08 | Decay
88.5465 | 3.65869e-08 | 3.558908e-08 | Decay
88.61967 | 3.658157e-08 | 3.558019e-08 | Decay
88.69284 | 3.657445e-08 | 3.557131e-08 | Decay
88.76602 | 3.656732e-08 | 3.556243e-08 | Decay
88.83919 | 3.656137e-08 | 3.555357e-08 | Decay
88.91237 | 3.655651e-08 | 3.554471e-08 | Decay
88.98554 | 3.655165e-08 | 3.553586e-08 | Decay
89.05872 | 3.654728e-08 | 3.552702e-08 | Decay
89.13189 | 3.654302e-08 | 3.551819e-08 | Decay
89.20506 | 3.653894e-08 | 3.550936e-08 | Decay
89.27824 | 3.653607e-08 | 3.550055e-08 | Decay
89.35141 | 3.653319e-08 | 3.549174e-08 | Decay
89.42459 | 3.652874e-08 | 3.548294e-08 | Decay
89.49776 | 3.652219e-08 | 3.547415e-08 | Decay
89.57094 | 3.651564e-08 | 3.546536e-08 | Decay
89.64411 | 3.651038e-08 | 3.545659e-08 | Decay
89.71728 | 3.650557e-08 | 3.544782e-08 | Decay
89.79046 | 3.650077e-08 | 3.543906e-08 | Decay
89.86363 | 3.649617e-08 | 3.543031e-08 | Decay
89.93681 | 3.649157e-08 | 3.542156e-08 | Decay
90.00998 | 3.648624e-08 | 3.541283e-08 | Decay
90.08316 | 3.647951e-08 | 3.54041e-08 | Decay
90.15633 | 3.647279e-08 | 3.539538e-08 | Decay
90.22951 | 3.646787e-08 | 3.538667e-08 | Decay
90.30268 | 3.646393e-08 | 3.537797e-08 | Decay
90.37585 | 3.646e-08 | 3.536927e-08 | Decay
90.44903 | 3.645531e-08 | 3.536058e-08 | Decay
90.5222 | 3.645059e-08 | 3.53519e-08 | Decay
90.59538 | 3.644535e-08 | 3.534323e-08 | Decay
90.66855 | 3.64386e-08 | 3.533457e-08 | Decay
90.74173 | 3.643185e-08 | 3.532591e-08 | Decay
90.8149 | 3.642662e-08 | 3.531726e-08 | Decay
90.88807 | 3.642255e-08 | 3.530862e-08 | Decay
90.96125 | 3.641849e-08 | 3.529999e-08 | Decay
91.03442 | 3.641478e-08 | 3.529136e-08 | Decay
91.1076 | 3.641113e-08 | 3.528275e-08 | Decay
91.18077 | 3.640727e-08 | 3.527414e-08 | Decay
91.25395 | 3.640245e-08 | 3.526554e-08 | Decay
91.32712 | 3.639763e-08 | 3.525694e-08 | Decay
91.40029 | 3.639218e-08 | 3.524836e-08 | Decay
91.47347 | 3.638604e-08 | 3.523978e-08 | Decay
91.54664 | 3.637989e-08 | 3.523121e-08 | Decay
91.61982 | 3.637526e-08 | 3.522265e-08 | Decay
91.69299 | 3.637104e-08 | 3.521409e-08 | Decay
91.76617 | 3.636672e-08 | 3.520555e-08 | Decay
91.83934 | 3.636145e-08 | 3.519701e-08 | Decay
91.91252 | 3.635617e-08 | 3.518847e-08 | Decay
91.98569 | 3.635053e-08 | 3.517995e-08 | Decay
92.05886 | 3.634433e-08 | 3.517143e-08 | Decay
92.13204 | 3.633813e-08 | 3.516292e-08 | Decay
92.20521 | 3.633278e-08 | 3.515442e-08 | Decay
92.27839 | 3.632781e-08 | 3.514593e-08 | Decay
92.35156 | 3.632283e-08 | 3.513744e-08 | Decay
92.42474 | 3.631749e-08 | 3.512896e-08 | Decay
92.49791 | 3.631214e-08 | 3.512049e-08 | Decay
92.57108 | 3.630725e-08 | 3.511203e-08 | Decay
92.64426 | 3.630336e-08 | 3.510357e-08 | Decay
92.71743 | 3.629947e-08 | 3.509513e-08 | Decay
92.79061 | 3.629635e-08 | 3.508669e-08 | Decay
92.86378 | 3.62937e-08 | 3.507825e-08 | Decay
92.93696 | 3.629105e-08 | 3.506983e-08 | Decay
93.01013 | 3.628488e-08 | 3.506141e-08 | Decay
93.0833 | 3.62784e-08 | 3.5053e-08 | Decay
93.15648 | 3.62718e-08 | 3.504459e-08 | Decay
93.22965 | 3.626479e-08 | 3.50362e-08 | Decay
93.30283 | 3.625778e-08 | 3.502781e-08 | Decay
93.376 | 3.625314e-08 | 3.501943e-08 | Decay
93.44918 | 3.62506e-08 | 3.501105e-08 | Decay
93.52235 | 3.624806e-08 | 3.500269e-08 | Decay
93.59553 | 3.62447e-08 | 3.499433e-08 | Decay
93.6687 | 3.624118e-08 | 3.498598e-08 | Decay
93.74187 | 3.623753e-08 | 3.497763e-08 | Decay
93.81505 | 3.623306e-08 | 3.49693e-08 | Decay
93.88822 | 3.622859e-08 | 3.496097e-08 | Decay
93.9614 | 3.622429e-08 | 3.495264e-08 | Decay
94.03457 | 3.622022e-08 | 3.494433e-08 | Decay
94.10775 | 3.621615e-08 | 3.493602e-08 | Decay
94.18092 | 3.621092e-08 | 3.492772e-08 | Decay
94.25409 | 3.62053e-08 | 3.491943e-08 | Decay
94.32727 | 3.619967e-08 | 3.491114e-08 | Decay
94.40044 | 3.61938e-08 | 3.490286e-08 | Decay
94.47362 | 3.618794e-08 | 3.489459e-08 | Decay
94.54679 | 3.618213e-08 | 3.488633e-08 | Decay
94.61997 | 3.617644e-08 | 3.487807e-08 | Decay
94.69314 | 3.617074e-08 | 3.486982e-08 | Decay
94.76631 | 3.616604e-08 | 3.486158e-08 | Decay
94.83949 | 3.616183e-08 | 3.485334e-08 | Decay
94.91266 | 3.615763e-08 | 3.484511e-08 | Decay
94.98584 | 3.6154e-08 | 3.483689e-08 | Decay
95.05901 | 3.61504e-08 | 3.482868e-08 | Decay
95.13219 | 3.614645e-08 | 3.482047e-08 | Decay
95.20536 | 3.614162e-08 | 3.481227e-08 | Decay
95.27854 | 3.613678e-08 | 3.480408e-08 | Decay
95.35171 | 3.613215e-08 | 3.479589e-08 | Decay
95.42488 | 3.612766e-08 | 3.478771e-08 | Decay
95.49806 | 3.612317e-08 | 3.477954e-08 | Decay
95.57123 | 3.611797e-08 | 3.477138e-08 | Decay
95.64441 | 3.611267e-08 | 3.476322e-08 | Decay
95.71758 | 3.610759e-08 | 3.475507e-08 | Decay
95.79076 | 3.61034e-08 | 3.474692e-08 | Decay
95.86393 | 3.609922e-08 | 3.473879e-08 | Decay
95.9371 | 3.609472e-08 | 3.473066e-08 | Decay
96.01028 | 3.608989e-08 | 3.472253e-08 | Decay
96.08345 | 3.608507e-08 | 3.471442e-08 | Decay
96.15663 | 3.608088e-08 | 3.470631e-08 | Decay
96.2298 | 3.607685e-08 | 3.469821e-08 | Decay
96.30298 | 3.607283e-08 | 3.469011e-08 | Decay
96.37615 | 3.606896e-08 | 3.468203e-08 | Decay
96.44932 | 3.606509e-08 | 3.467394e-08 | Decay
96.5225 | 3.606111e-08 | 3.466587e-08 | Decay
96.59567 | 3.605696e-08 | 3.46578e-08 | Decay
96.66885 | 3.605281e-08 | 3.464974e-08 | Decay
96.74202 | 3.604839e-08 | 3.464169e-08 | Decay
96.8152 | 3.604386e-08 | 3.463364e-08 | Decay
96.88837 | 3.603929e-08 | 3.46256e-08 | Decay
96.96155 | 3.603303e-08 | 3.461757e-08 | Decay
97.03472 | 3.602677e-08 | 3.460954e-08 | Decay
97.10789 | 3.602084e-08 | 3.460152e-08 | Decay
97.18107 | 3.601559e-08 | 3.459351e-08 | Decay
97.25424 | 3.601035e-08 | 3.458551e-08 | Decay
97.32742 | 3.600652e-08 | 3.457751e-08 | Decay
97.40059 | 3.600352e-08 | 3.456951e-08 | Decay
97.47377 | 3.600053e-08 | 3.456153e-08 | Decay
97.54694 | 3.599629e-08 | 3.455355e-08 | Decay
97.62011 | 3.599197e-08 | 3.454558e-08 | Decay
97.69329 | 3.598798e-08 | 3.453761e-08 | Decay
97.76646 | 3.598502e-08 | 3.452965e-08 | Decay
97.83964 | 3.598207e-08 | 3.45217e-08 | Decay
97.91281 | 3.597843e-08 | 3.451376e-08 | Decay
97.98599 | 3.597423e-08 | 3.450582e-08 | Decay
98.05916 | 3.597003e-08 | 3.449789e-08 | Decay
98.13233 | 3.596571e-08 | 3.448996e-08 | Decay
98.20551 | 3.596137e-08 | 3.448204e-08 | Decay
98.27868 | 3.595693e-08 | 3.447413e-08 | Decay
98.35186 | 3.595189e-08 | 3.446622e-08 | Decay
98.42503 | 3.594685e-08 | 3.445833e-08 | Decay
98.49821 | 3.594267e-08 | 3.445043e-08 | Decay
98.57138 | 3.593948e-08 | 3.444255e-08 | Decay
98.64456 | 3.593628e-08 | 3.443467e-08 | Decay
98.71773 | 3.593115e-08 | 3.44268e-08 | Decay
98.7909 | 3.592541e-08 | 3.441893e-08 | Decay
98.86408 | 3.591974e-08 | 3.441107e-08 | Decay
98.93725 | 3.591488e-08 | 3.440322e-08 | Decay
99.01043 | 3.591003e-08 | 3.439537e-08 | Decay
99.0836 | 3.590513e-08 | 3.438753e-08 | Decay
99.15678 | 3.590018e-08 | 3.43797e-08 | Decay
99.22995 | 3.589523e-08 | 3.437187e-08 | Decay
99.30312 | 3.589058e-08 | 3.436405e-08 | Decay
99.3763 | 3.588608e-08 | 3.435624e-08 | Decay
99.44947 | 3.588158e-08 | 3.434843e-08 | Decay
99.52265 | 3.58777e-08 | 3.434063e-08 | Decay
99.59582 | 3.587382e-08 | 3.433283e-08 | Decay
99.669 | 3.586975e-08 | 3.432505e-08 | Decay
99.74217 | 3.58652e-08 | 3.431726e-08 | Decay
99.81534 | 3.586066e-08 | 3.430949e-08 | Decay
99.88852 | 3.585681e-08 | 3.430172e-08 | Decay
99.96169 | 3.585343e-08 | 3.429396e-08 | Decay
100.0349 | 3.585005e-08 | 3.42862e-08 | Decay
100.108 | 3.584574e-08 | 3.427845e-08 | Decay
100.1812 | 3.584133e-08 | 3.427071e-08 | Decay
100.2544 | 3.583706e-08 | 3.426297e-08 | Decay
100.3276 | 3.583336e-08 | 3.425524e-08 | Decay
100.4007 | 3.582966e-08 | 3.424752e-08 | Decay
100.4739 | 3.582629e-08 | 3.42398e-08 | Decay
100.5471 | 3.582325e-08 | 3.423209e-08 | Decay
100.6203 | 3.58202e-08 | 3.422438e-08 | Decay
100.6934 | 3.581599e-08 | 3.421668e-08 | Decay
100.7666 | 3.581151e-08 | 3.420899e-08 | Decay
100.8398 | 3.580694e-08 | 3.42013e-08 | Decay
100.913 | 3.580175e-08 | 3.419362e-08 | Decay
100.9861 | 3.579656e-08 | 3.418595e-08 | Decay
101.0593 | 3.579124e-08 | 3.417828e-08 | Decay
101.1325 | 3.578575e-08 | 3.417062e-08 | Decay
101.2057 | 3.578026e-08 | 3.416296e-08 | Decay
101.2788 | 3.577798e-08 | 3.415531e-08 | Decay
101.352 | 3.577688e-08 | 3.414767e-08 | Decay
101.4252 | 3.577567e-08 | 3.414003e-08 | Decay
101.4984 | 3.577116e-08 | 3.41324e-08 | Decay
101.5715 | 3.576666e-08 | 3.412478e-08 | Decay
101.6447 | 3.576223e-08 | 3.411716e-08 | Decay
101.7179 | 3.575796e-08 | 3.410955e-08 | Decay
101.7911 | 3.575369e-08 | 3.410194e-08 | Decay
101.8642 | 3.574877e-08 | 3.409434e-08 | Decay
101.9374 | 3.574349e-08 | 3.408675e-08 | Decay
102.0106 | 3.57382e-08 | 3.407916e-08 | Decay
102.0837 | 3.573337e-08 | 3.407158e-08 | Decay
102.1569 | 3.572856e-08 | 3.406401e-08 | Decay
102.2301 | 3.572405e-08 | 3.405644e-08 | Decay
102.3033 | 3.572042e-08 | 3.404887e-08 | Decay
102.3764 | 3.571679e-08 | 3.404132e-08 | Decay
102.4496 | 3.57135e-08 | 3.403377e-08 | Decay
102.5228 | 3.571049e-08 | 3.402622e-08 | Decay
102.596 | 3.570748e-08 | 3.401868e-08 | Decay
102.6691 | 3.570259e-08 | 3.401115e-08 | Decay
102.7423 | 3.569741e-08 | 3.400362e-08 | Decay
102.8155 | 3.569251e-08 | 3.39961e-08 | Decay
102.8887 | 3.568897e-08 | 3.398859e-08 | Decay
102.9618 | 3.568543e-08 | 3.398108e-08 | Decay
103.035 | 3.568109e-08 | 3.397357e-08 | Decay
103.1082 | 3.567584e-08 | 3.396608e-08 | Decay
103.1814 | 3.567059e-08 | 3.395859e-08 | Decay
103.2545 | 3.56664e-08 | 3.39511e-08 | Decay
103.3277 | 3.56625e-08 | 3.394362e-08 | Decay
103.4009 | 3.565852e-08 | 3.393615e-08 | Decay
103.4741 | 3.56536e-08 | 3.392868e-08 | Decay
103.5472 | 3.564869e-08 | 3.392122e-08 | Decay
103.6204 | 3.564437e-08 | 3.391376e-08 | Decay
103.6936 | 3.564098e-08 | 3.390632e-08 | Decay
103.7668 | 3.563759e-08 | 3.389887e-08 | Decay
103.8399 | 3.563342e-08 | 3.389143e-08 | Decay
103.9131 | 3.562892e-08 | 3.3884e-08 | Decay
103.9863 | 3.562441e-08 | 3.387658e-08 | Decay
PEAK DETAILS
Pulse | Time (s) | Peak (A) | Ratio (%)
1 | 10.90851 | 9.34228e-08 | Baseline