## PSC Analysis
PSC Analysis Report - 260917_D13_5-2_SP
SUMMARY
Device | VGS (V) | DrainV (V) | I_dark (A) | I_peak (A) | I_τ target (A) | I @ Measured τ (A) | I_10% target (A) | I @ Measured t_10% (A) | Measured τ (s) | SEF τ (s) | SEF β | R² | Measured t_10% (s) | SEF t_10% (s) | ΔI (I_peak - I_dark) (A) | PPF (%) | Total Change (%) | Classification | Fitting Method
260917_D13_5-2_SP | -4.30000e+00 | 1.00000e+00 | 1.39359e-11 | 8.00186e-09 | 2.95253e-09 | 2.95253e-09 | 8.12728e-10 | N/A | 10.81930 | 11.96586 | 0.3186 | 0.9879 | N/A | 163.95595 | 7.98792e-09 | N/A | 100.00 | Single Pulse | SEF (τ, β Optimized)
MEASURED + SEF FITTED DATA (full time series)
Time (s) | Drain I (measured) (A) | SEF Fitted (A) | Phase
0.7372435 | 3.052472e-11 |  | Pre-stim
0.9221689 | 2.780262e-11 |  | Pre-stim
1.107094 | 2.508052e-11 |  | Pre-stim
1.29202 | 2.354696e-11 |  | Pre-stim
1.476945 | 2.205803e-11 |  | Pre-stim
1.66187 | 2.11058e-11 |  | Pre-stim
1.846796 | 2.01955e-11 |  | Pre-stim
2.031721 | 1.963621e-11 |  | Pre-stim
2.216647 | 1.911966e-11 |  | Pre-stim
2.401572 | 1.867885e-11 |  | Pre-stim
2.586497 | 1.825083e-11 |  | Pre-stim
2.771423 | 1.7897e-11 |  | Pre-stim
2.956348 | 1.755953e-11 |  | Pre-stim
3.141274 | 1.731448e-11 |  | Pre-stim
3.326199 | 1.709502e-11 |  | Pre-stim
3.511124 | 1.686888e-11 |  | Pre-stim
3.69605 | 1.664049e-11 |  | Pre-stim
3.880975 | 1.642885e-11 |  | Pre-stim
4.0659 | 1.622402e-11 |  | Pre-stim
4.250826 | 1.60783e-11 |  | Pre-stim
4.435751 | 1.596102e-11 |  | Pre-stim
4.620677 | 1.585942e-11 |  | Pre-stim
4.805602 | 1.576668e-11 |  | Pre-stim
4.990527 | 1.568082e-11 |  | Pre-stim
5.175453 | 1.559948e-11 |  | Pre-stim
5.360378 | 1.54958e-11 |  | Pre-stim
5.545304 | 1.537503e-11 |  | Pre-stim
5.730229 | 1.530679e-11 |  | Pre-stim
5.915154 | 1.528497e-11 |  | Pre-stim
6.10008 | 1.522342e-11 |  | Pre-stim
6.285005 | 1.512126e-11 |  | Pre-stim
6.46993 | 1.502887e-11 |  | Pre-stim
6.654856 | 1.494803e-11 |  | Pre-stim
6.839781 | 1.486583e-11 |  | Pre-stim
7.024707 | 1.478177e-11 |  | Pre-stim
7.209632 | 1.472663e-11 |  | Pre-stim
7.394557 | 1.471745e-11 |  | Pre-stim
7.579483 | 1.469864e-11 |  | Pre-stim
7.764408 | 1.466194e-11 |  | Pre-stim
7.949334 | 1.461053e-11 |  | Pre-stim
8.134259 | 1.452697e-11 |  | Pre-stim
8.319184 | 1.445346e-11 |  | Pre-stim
8.50411 | 1.440609e-11 |  | Pre-stim
8.689035 | 1.436682e-11 |  | Pre-stim
8.87396 | 1.435294e-11 |  | Pre-stim
9.058886 | 1.432492e-11 |  | Pre-stim
9.243811 | 1.424235e-11 |  | Pre-stim
9.428737 | 1.417882e-11 |  | Pre-stim
9.613662 | 1.420858e-11 |  | Pre-stim
9.798587 | 1.421304e-11 |  | Pre-stim
9.983513 | 1.405309e-11 |  | Pre-stim
10.16844 | 1.391016e-11 |  | Pre-stim
10.35336 | 1.392503e-11 |  | Pre-stim
10.53829 | 1.393953e-11 |  | Pre-stim
10.72321 | 1.394821e-11 |  | Pre-stim
10.90814 | 1.395672e-11 |  | Pre-stim
11.09307 | 1.395845e-11 |  | Stimulation
11.27799 | 1.396019e-11 |  | Stimulation
11.46292 | 1.678063e-10 |  | Stimulation
11.64784 | 3.233934e-10 |  | Stimulation
11.83277 | 1.100155e-09 |  | Stimulation
12.01769 | 1.907776e-09 |  | Stimulation
12.20262 | 3.885211e-09 |  | Stimulation
12.38754 | 5.968953e-09 |  | Stimulation
12.57247 | 8.001858e-09 | 8.001858e-09 | Decay
12.75739 | 7.548158e-09 | 6.143334e-09 | Decay
12.94232 | 6.662799e-09 | 5.754993e-09 | Decay
13.12724 | 6.195923e-09 | 5.499353e-09 | Decay
13.31217 | 5.806897e-09 | 5.30497e-09 | Decay
13.4971 | 5.549723e-09 | 5.14678e-09 | Decay
13.68202 | 5.317706e-09 | 5.012776e-09 | Decay
13.86695 | 5.143366e-09 | 4.896197e-09 | Decay
14.05187 | 4.980315e-09 | 4.792832e-09 | Decay
14.2368 | 4.849988e-09 | 4.699861e-09 | Decay
14.42172 | 4.726228e-09 | 4.615304e-09 | Decay
14.60665 | 4.622908e-09 | 4.537707e-09 | Decay
14.79157 | 4.523787e-09 | 4.465972e-09 | Decay
14.9765 | 4.438478e-09 | 4.399249e-09 | Decay
15.16142 | 4.356078e-09 | 4.336861e-09 | Decay
15.34635 | 4.283935e-09 | 4.278266e-09 | Decay
15.53127 | 4.214003e-09 | 4.223018e-09 | Decay
15.7162 | 4.151416e-09 | 4.170747e-09 | Decay
15.90113 | 4.090451e-09 | 4.121142e-09 | Decay
16.08605 | 4.035173e-09 | 4.073941e-09 | Decay
16.27098 | 3.981178e-09 | 4.028918e-09 | Decay
16.4559 | 3.932293e-09 | 3.985878e-09 | Decay
16.64083 | 3.884588e-09 | 3.944652e-09 | Decay
16.82575 | 3.840505e-09 | 3.905093e-09 | Decay
17.01068 | 3.797276e-09 | 3.86707e-09 | Decay
17.1956 | 3.757217e-09 | 3.830468e-09 | Decay
17.38053 | 3.717922e-09 | 3.795184e-09 | Decay
17.56545 | 3.681132e-09 | 3.761126e-09 | Decay
17.75038 | 3.64496e-09 | 3.728213e-09 | Decay
17.9353 | 3.611138e-09 | 3.69637e-09 | Decay
18.12023 | 3.577908e-09 | 3.665531e-09 | Decay
18.30516 | 3.546276e-09 | 3.635634e-09 | Decay
18.49008 | 3.515055e-09 | 3.606624e-09 | Decay
18.67501 | 3.485976e-09 | 3.57845e-09 | Decay
18.85993 | 3.45746e-09 | 3.551066e-09 | Decay
19.04486 | 3.42995e-09 | 3.52443e-09 | Decay
19.22978 | 3.402709e-09 | 3.498502e-09 | Decay
19.41471 | 3.376986e-09 | 3.473247e-09 | Decay
19.59963 | 3.351677e-09 | 3.448631e-09 | Decay
19.78456 | 3.32722e-09 | 3.424622e-09 | Decay
19.96948 | 3.303e-09 | 3.401193e-09 | Decay
20.15441 | 3.280216e-09 | 3.378317e-09 | Decay
20.33933 | 3.257841e-09 | 3.355969e-09 | Decay
20.52426 | 3.235892e-09 | 3.334125e-09 | Decay
20.70919 | 3.214066e-09 | 3.312764e-09 | Decay
20.89411 | 3.19321e-09 | 3.291865e-09 | Decay
21.07904 | 3.172641e-09 | 3.27141e-09 | Decay
21.26396 | 3.152832e-09 | 3.251381e-09 | Decay
21.44889 | 3.133252e-09 | 3.23176e-09 | Decay
21.63381 | 3.114338e-09 | 3.212533e-09 | Decay
21.81874 | 3.095629e-09 | 3.193683e-09 | Decay
22.00366 | 3.077381e-09 | 3.175198e-09 | Decay
22.18859 | 3.059278e-09 | 3.157063e-09 | Decay
22.37351 | 3.041977e-09 | 3.139266e-09 | Decay
22.55844 | 3.024931e-09 | 3.121796e-09 | Decay
22.74336 | 3.008309e-09 | 3.10464e-09 | Decay
22.92829 | 2.991825e-09 | 3.087789e-09 | Decay
23.11322 | 2.975948e-09 | 3.071231e-09 | Decay
23.29814 | 2.960272e-09 | 3.054958e-09 | Decay
23.48307 | 2.944978e-09 | 3.038961e-09 | Decay
23.66799 | 2.929812e-09 | 3.023229e-09 | Decay
23.85292 | 2.914964e-09 | 3.007756e-09 | Decay
24.03784 | 2.900224e-09 | 2.992533e-09 | Decay
24.22277 | 2.885996e-09 | 2.977552e-09 | Decay
24.40769 | 2.871946e-09 | 2.962807e-09 | Decay
24.59262 | 2.858228e-09 | 2.94829e-09 | Decay
24.77754 | 2.844628e-09 | 2.933994e-09 | Decay
24.96247 | 2.83134e-09 | 2.919914e-09 | Decay
25.14739 | 2.818165e-09 | 2.906044e-09 | Decay
25.33232 | 2.805163e-09 | 2.892377e-09 | Decay
25.51725 | 2.792224e-09 | 2.878908e-09 | Decay
25.70217 | 2.779619e-09 | 2.865631e-09 | Decay
25.8871 | 2.767139e-09 | 2.852542e-09 | Decay
26.07202 | 2.754929e-09 | 2.839636e-09 | Decay
26.25695 | 2.742822e-09 | 2.826907e-09 | Decay
26.44187 | 2.731185e-09 | 2.814352e-09 | Decay
26.6268 | 2.719732e-09 | 2.801965e-09 | Decay
26.81172 | 2.708295e-09 | 2.789743e-09 | Decay
26.99665 | 2.696865e-09 | 2.777681e-09 | Decay
27.18157 | 2.685822e-09 | 2.765776e-09 | Decay
27.3665 | 2.674934e-09 | 2.754024e-09 | Decay
27.55142 | 2.664142e-09 | 2.742422e-09 | Decay
27.73635 | 2.653389e-09 | 2.730965e-09 | Decay
27.92128 | 2.642758e-09 | 2.71965e-09 | Decay
28.1062 | 2.632177e-09 | 2.708474e-09 | Decay
28.29113 | 2.621777e-09 | 2.697434e-09 | Decay
28.47605 | 2.611454e-09 | 2.686527e-09 | Decay
28.66098 | 2.601533e-09 | 2.67575e-09 | Decay
28.8459 | 2.591783e-09 | 2.6651e-09 | Decay
29.03083 | 2.582187e-09 | 2.654574e-09 | Decay
29.21575 | 2.572657e-09 | 2.64417e-09 | Decay
29.40068 | 2.563138e-09 | 2.633885e-09 | Decay
29.5856 | 2.553624e-09 | 2.623716e-09 | Decay
29.77053 | 2.544337e-09 | 2.613662e-09 | Decay
29.95545 | 2.535151e-09 | 2.603719e-09 | Decay
30.14038 | 2.526106e-09 | 2.593885e-09 | Decay
30.32531 | 2.517125e-09 | 2.584159e-09 | Decay
30.51023 | 2.508263e-09 | 2.574538e-09 | Decay
30.69516 | 2.499456e-09 | 2.56502e-09 | Decay
30.88008 | 2.490667e-09 | 2.555602e-09 | Decay
31.06501 | 2.481887e-09 | 2.546284e-09 | Decay
31.24993 | 2.47334e-09 | 2.537063e-09 | Decay
31.43486 | 2.464906e-09 | 2.527937e-09 | Decay
31.61978 | 2.45662e-09 | 2.518905e-09 | Decay
31.80471 | 2.448407e-09 | 2.509964e-09 | Decay
31.98963 | 2.44027e-09 | 2.501113e-09 | Decay
32.17456 | 2.432171e-09 | 2.49235e-09 | Decay
32.35948 | 2.424221e-09 | 2.483675e-09 | Decay
32.54441 | 2.416346e-09 | 2.475084e-09 | Decay
32.72934 | 2.40851e-09 | 2.466577e-09 | Decay
32.91426 | 2.400694e-09 | 2.458152e-09 | Decay
33.09919 | 2.393104e-09 | 2.449808e-09 | Decay
33.28411 | 2.385632e-09 | 2.441543e-09 | Decay
33.46904 | 2.378182e-09 | 2.433356e-09 | Decay
33.65396 | 2.370743e-09 | 2.425246e-09 | Decay
33.83889 | 2.363366e-09 | 2.417211e-09 | Decay
34.02381 | 2.356023e-09 | 2.40925e-09 | Decay
34.20874 | 2.348905e-09 | 2.401362e-09 | Decay
34.39366 | 2.341907e-09 | 2.393545e-09 | Decay
34.57859 | 2.334871e-09 | 2.385799e-09 | Decay
34.76351 | 2.327814e-09 | 2.378121e-09 | Decay
34.94844 | 2.32076e-09 | 2.370512e-09 | Decay
35.13337 | 2.313708e-09 | 2.36297e-09 | Decay
35.31829 | 2.306963e-09 | 2.355494e-09 | Decay
35.50322 | 2.300391e-09 | 2.348083e-09 | Decay
35.68814 | 2.293557e-09 | 2.340736e-09 | Decay
35.87307 | 2.286572e-09 | 2.333451e-09 | Decay
36.05799 | 2.279884e-09 | 2.326229e-09 | Decay
36.24292 | 2.273368e-09 | 2.319067e-09 | Decay
36.42784 | 2.266958e-09 | 2.311966e-09 | Decay
36.61277 | 2.260611e-09 | 2.304923e-09 | Decay
36.79769 | 2.254289e-09 | 2.297939e-09 | Decay
36.98262 | 2.247984e-09 | 2.291012e-09 | Decay
37.16754 | 2.241749e-09 | 2.284142e-09 | Decay
37.35247 | 2.235558e-09 | 2.277327e-09 | Decay
37.5374 | 2.229428e-09 | 2.270568e-09 | Decay
37.72232 | 2.223335e-09 | 2.263862e-09 | Decay
37.90725 | 2.217398e-09 | 2.25721e-09 | Decay
38.09217 | 2.211557e-09 | 2.25061e-09 | Decay
38.2771 | 2.205511e-09 | 2.244062e-09 | Decay
38.46202 | 2.199335e-09 | 2.237564e-09 | Decay
38.64695 | 2.193314e-09 | 2.231118e-09 | Decay
38.83187 | 2.187392e-09 | 2.224721e-09 | Decay
39.0168 | 2.181676e-09 | 2.218373e-09 | Decay
39.20172 | 2.176094e-09 | 2.212073e-09 | Decay
39.38665 | 2.170453e-09 | 2.20582e-09 | Decay
39.57157 | 2.164773e-09 | 2.199615e-09 | Decay
39.7565 | 2.159222e-09 | 2.193456e-09 | Decay
39.94143 | 2.153759e-09 | 2.187343e-09 | Decay
40.12635 | 2.148336e-09 | 2.181275e-09 | Decay
40.31128 | 2.142941e-09 | 2.175251e-09 | Decay
40.4962 | 2.13756e-09 | 2.169272e-09 | Decay
40.68113 | 2.132188e-09 | 2.163335e-09 | Decay
40.86605 | 2.126818e-09 | 2.157442e-09 | Decay
41.05098 | 2.121449e-09 | 2.15159e-09 | Decay
41.2359 | 2.116082e-09 | 2.145781e-09 | Decay
41.42083 | 2.110716e-09 | 2.140012e-09 | Decay
41.60575 | 2.105539e-09 | 2.134285e-09 | Decay
41.79068 | 2.100497e-09 | 2.128597e-09 | Decay
41.9756 | 2.095403e-09 | 2.122949e-09 | Decay
42.16053 | 2.090271e-09 | 2.11734e-09 | Decay
42.34546 | 2.085164e-09 | 2.11177e-09 | Decay
42.53038 | 2.080077e-09 | 2.106238e-09 | Decay
42.71531 | 2.075051e-09 | 2.100744e-09 | Decay
42.90023 | 2.070071e-09 | 2.095287e-09 | Decay
43.08516 | 2.065212e-09 | 2.089866e-09 | Decay
43.27008 | 2.060446e-09 | 2.084482e-09 | Decay
43.45501 | 2.055669e-09 | 2.079134e-09 | Decay
43.63993 | 2.050885e-09 | 2.073822e-09 | Decay
43.82486 | 2.046221e-09 | 2.068545e-09 | Decay
44.00978 | 2.041651e-09 | 2.063302e-09 | Decay
44.19471 | 2.03685e-09 | 2.058094e-09 | Decay
44.37963 | 2.031866e-09 | 2.052919e-09 | Decay
44.56456 | 2.027111e-09 | 2.047778e-09 | Decay
44.74949 | 2.022538e-09 | 2.04267e-09 | Decay
44.93441 | 2.017949e-09 | 2.037595e-09 | Decay
45.11934 | 2.013346e-09 | 2.032552e-09 | Decay
45.30426 | 2.008775e-09 | 2.027541e-09 | Decay
45.48919 | 2.004232e-09 | 2.022562e-09 | Decay
45.67411 | 1.999755e-09 | 2.017613e-09 | Decay
45.85904 | 1.995333e-09 | 2.012696e-09 | Decay
46.04396 | 1.990984e-09 | 2.00781e-09 | Decay
46.22889 | 1.986698e-09 | 2.002953e-09 | Decay
46.41381 | 1.982331e-09 | 1.998127e-09 | Decay
46.59874 | 1.977894e-09 | 1.99333e-09 | Decay
46.78366 | 1.973586e-09 | 1.988563e-09 | Decay
46.96859 | 1.96939e-09 | 1.983824e-09 | Decay
47.15352 | 1.965241e-09 | 1.979114e-09 | Decay
47.33844 | 1.961133e-09 | 1.974432e-09 | Decay
47.52337 | 1.95688e-09 | 1.969779e-09 | Decay
47.70829 | 1.952495e-09 | 1.965153e-09 | Decay
47.89322 | 1.948328e-09 | 1.960555e-09 | Decay
48.07814 | 1.944359e-09 | 1.955983e-09 | Decay
48.26307 | 1.940271e-09 | 1.951439e-09 | Decay
48.44799 | 1.936074e-09 | 1.946921e-09 | Decay
48.63292 | 1.93198e-09 | 1.94243e-09 | Decay
48.81784 | 1.927981e-09 | 1.937964e-09 | Decay
49.00277 | 1.924005e-09 | 1.933524e-09 | Decay
49.18769 | 1.920052e-09 | 1.92911e-09 | Decay
49.37262 | 1.916153e-09 | 1.924721e-09 | Decay
49.55755 | 1.912307e-09 | 1.920358e-09 | Decay
49.74247 | 1.908418e-09 | 1.916018e-09 | Decay
49.9274 | 1.904489e-09 | 1.911704e-09 | Decay
50.11232 | 1.900575e-09 | 1.907413e-09 | Decay
50.29725 | 1.896675e-09 | 1.903147e-09 | Decay
50.48217 | 1.892875e-09 | 1.898905e-09 | Decay
50.6671 | 1.889172e-09 | 1.894686e-09 | Decay
50.85202 | 1.88536e-09 | 1.89049e-09 | Decay
51.03695 | 1.881437e-09 | 1.886317e-09 | Decay
51.22187 | 1.877607e-09 | 1.882168e-09 | Decay
51.4068 | 1.873872e-09 | 1.878041e-09 | Decay
51.59172 | 1.870211e-09 | 1.873936e-09 | Decay
51.77665 | 1.866629e-09 | 1.869854e-09 | Decay
51.96158 | 1.86305e-09 | 1.865794e-09 | Decay
52.1465 | 1.859474e-09 | 1.861755e-09 | Decay
52.33143 | 1.855883e-09 | 1.857738e-09 | Decay
52.51635 | 1.852274e-09 | 1.853743e-09 | Decay
52.70128 | 1.848676e-09 | 1.849768e-09 | Decay
52.8862 | 1.845091e-09 | 1.845815e-09 | Decay
53.07113 | 1.841525e-09 | 1.841883e-09 | Decay
53.25605 | 1.837979e-09 | 1.837971e-09 | Decay
53.44098 | 1.834465e-09 | 1.834079e-09 | Decay
53.6259 | 1.830987e-09 | 1.830208e-09 | Decay
53.81083 | 1.827523e-09 | 1.826357e-09 | Decay
53.99575 | 1.824074e-09 | 1.822526e-09 | Decay
54.18068 | 1.820648e-09 | 1.818714e-09 | Decay
54.36561 | 1.81725e-09 | 1.814922e-09 | Decay
54.55053 | 1.813763e-09 | 1.811149e-09 | Decay
54.73546 | 1.810173e-09 | 1.807396e-09 | Decay
54.92038 | 1.806761e-09 | 1.803661e-09 | Decay
55.10531 | 1.803562e-09 | 1.799946e-09 | Decay
55.29023 | 1.800276e-09 | 1.796249e-09 | Decay
55.47516 | 1.796888e-09 | 1.79257e-09 | Decay
55.66008 | 1.793502e-09 | 1.78891e-09 | Decay
55.84501 | 1.790121e-09 | 1.785268e-09 | Decay
56.02993 | 1.786778e-09 | 1.781644e-09 | Decay
56.21486 | 1.783484e-09 | 1.778038e-09 | Decay
56.39978 | 1.780204e-09 | 1.77445e-09 | Decay
56.58471 | 1.776939e-09 | 1.770879e-09 | Decay
56.76964 | 1.773734e-09 | 1.767326e-09 | Decay
56.95456 | 1.770604e-09 | 1.76379e-09 | Decay
57.13949 | 1.767406e-09 | 1.760271e-09 | Decay
57.32441 | 1.764121e-09 | 1.756769e-09 | Decay
57.50934 | 1.760954e-09 | 1.753284e-09 | Decay
57.69426 | 1.757941e-09 | 1.749815e-09 | Decay
57.87919 | 1.75479e-09 | 1.746363e-09 | Decay
58.06411 | 1.751458e-09 | 1.742928e-09 | Decay
58.24904 | 1.748161e-09 | 1.739509e-09 | Decay
58.43396 | 1.74491e-09 | 1.736106e-09 | Decay
58.61889 | 1.741741e-09 | 1.732719e-09 | Decay
58.80381 | 1.738684e-09 | 1.729348e-09 | Decay
58.98874 | 1.735551e-09 | 1.725992e-09 | Decay
59.17367 | 1.732314e-09 | 1.722652e-09 | Decay
59.35859 | 1.72917e-09 | 1.719328e-09 | Decay
59.54352 | 1.726154e-09 | 1.716019e-09 | Decay
59.72844 | 1.723132e-09 | 1.712726e-09 | Decay
59.91337 | 1.720099e-09 | 1.709447e-09 | Decay
60.09829 | 1.717129e-09 | 1.706184e-09 | Decay
60.28322 | 1.714248e-09 | 1.702936e-09 | Decay
60.46814 | 1.711403e-09 | 1.699702e-09 | Decay
60.65307 | 1.708611e-09 | 1.696483e-09 | Decay
60.83799 | 1.705742e-09 | 1.693278e-09 | Decay
61.02292 | 1.70276e-09 | 1.690088e-09 | Decay
61.20784 | 1.699774e-09 | 1.686912e-09 | Decay
61.39277 | 1.696781e-09 | 1.683751e-09 | Decay
61.5777 | 1.693846e-09 | 1.680603e-09 | Decay
61.76262 | 1.691e-09 | 1.67747e-09 | Decay
61.94755 | 1.688141e-09 | 1.67435e-09 | Decay
62.13247 | 1.685261e-09 | 1.671245e-09 | Decay
62.3174 | 1.682391e-09 | 1.668152e-09 | Decay
62.50232 | 1.679535e-09 | 1.665074e-09 | Decay
62.68725 | 1.676557e-09 | 1.662009e-09 | Decay
62.87217 | 1.673386e-09 | 1.658957e-09 | Decay
63.0571 | 1.670521e-09 | 1.655919e-09 | Decay
63.24202 | 1.668149e-09 | 1.652893e-09 | Decay
63.42695 | 1.665546e-09 | 1.649881e-09 | Decay
63.61187 | 1.662568e-09 | 1.646882e-09 | Decay
63.7968 | 1.659671e-09 | 1.643895e-09 | Decay
63.98173 | 1.65691e-09 | 1.640922e-09 | Decay
64.16665 | 1.654136e-09 | 1.637961e-09 | Decay
64.35158 | 1.651339e-09 | 1.635013e-09 | Decay
64.5365 | 1.648587e-09 | 1.632077e-09 | Decay
64.72143 | 1.645908e-09 | 1.629153e-09 | Decay
64.90635 | 1.643202e-09 | 1.626242e-09 | Decay
65.09128 | 1.640448e-09 | 1.623343e-09 | Decay
65.2762 | 1.637732e-09 | 1.620457e-09 | Decay
65.46113 | 1.635082e-09 | 1.617582e-09 | Decay
65.64605 | 1.632381e-09 | 1.614719e-09 | Decay
65.83098 | 1.629588e-09 | 1.611868e-09 | Decay
66.0159 | 1.626818e-09 | 1.609029e-09 | Decay
66.20083 | 1.624089e-09 | 1.606202e-09 | Decay
66.38576 | 1.621423e-09 | 1.603386e-09 | Decay
66.57068 | 1.618873e-09 | 1.600582e-09 | Decay
66.75561 | 1.616356e-09 | 1.597789e-09 | Decay
66.94053 | 1.613902e-09 | 1.595008e-09 | Decay
67.12546 | 1.611362e-09 | 1.592238e-09 | Decay
67.31038 | 1.608662e-09 | 1.589479e-09 | Decay
67.49531 | 1.606018e-09 | 1.586732e-09 | Decay
67.68023 | 1.603483e-09 | 1.583995e-09 | Decay
67.86516 | 1.60093e-09 | 1.58127e-09 | Decay
68.05008 | 1.598341e-09 | 1.578555e-09 | Decay
68.23501 | 1.595715e-09 | 1.575851e-09 | Decay
68.41993 | 1.593015e-09 | 1.573158e-09 | Decay
68.60486 | 1.590407e-09 | 1.570476e-09 | Decay
68.78979 | 1.587979e-09 | 1.567804e-09 | Decay
68.97471 | 1.585545e-09 | 1.565143e-09 | Decay
69.15964 | 1.583101e-09 | 1.562492e-09 | Decay
69.34456 | 1.580709e-09 | 1.559852e-09 | Decay
69.52949 | 1.578426e-09 | 1.557222e-09 | Decay
69.71441 | 1.576068e-09 | 1.554602e-09 | Decay
69.89934 | 1.573556e-09 | 1.551993e-09 | Decay
70.08426 | 1.571065e-09 | 1.549394e-09 | Decay
70.26919 | 1.568617e-09 | 1.546804e-09 | Decay
70.45411 | 1.566158e-09 | 1.544225e-09 | Decay
70.63904 | 1.563674e-09 | 1.541656e-09 | Decay
70.82396 | 1.561246e-09 | 1.539096e-09 | Decay
71.00889 | 1.558942e-09 | 1.536547e-09 | Decay
71.19382 | 1.55661e-09 | 1.534007e-09 | Decay
71.37874 | 1.554211e-09 | 1.531477e-09 | Decay
71.56367 | 1.551834e-09 | 1.528956e-09 | Decay
71.74859 | 1.549505e-09 | 1.526445e-09 | Decay
71.93352 | 1.547195e-09 | 1.523944e-09 | Decay
72.11844 | 1.544931e-09 | 1.521451e-09 | Decay
72.30337 | 1.542588e-09 | 1.518969e-09 | Decay
72.48829 | 1.540063e-09 | 1.516495e-09 | Decay
72.67322 | 1.537635e-09 | 1.514031e-09 | Decay
72.85814 | 1.535438e-09 | 1.511576e-09 | Decay
73.04307 | 1.53317e-09 | 1.50913e-09 | Decay
73.22799 | 1.53073e-09 | 1.506693e-09 | Decay
73.41292 | 1.528393e-09 | 1.504265e-09 | Decay
73.59785 | 1.526311e-09 | 1.501847e-09 | Decay
73.78277 | 1.524194e-09 | 1.499437e-09 | Decay
73.9677 | 1.521989e-09 | 1.497036e-09 | Decay
74.15262 | 1.519763e-09 | 1.494643e-09 | Decay
74.33755 | 1.517485e-09 | 1.49226e-09 | Decay
74.52247 | 1.515228e-09 | 1.489885e-09 | Decay
74.7074 | 1.513023e-09 | 1.487519e-09 | Decay
74.89232 | 1.510804e-09 | 1.485161e-09 | Decay
75.07725 | 1.508548e-09 | 1.482812e-09 | Decay
75.26217 | 1.506317e-09 | 1.480471e-09 | Decay
75.4471 | 1.504156e-09 | 1.478139e-09 | Decay
75.63202 | 1.502024e-09 | 1.475815e-09 | Decay
75.81695 | 1.499969e-09 | 1.473499e-09 | Decay
76.00188 | 1.49791e-09 | 1.471192e-09 | Decay
76.1868 | 1.495843e-09 | 1.468893e-09 | Decay
76.37173 | 1.493762e-09 | 1.466602e-09 | Decay
76.55665 | 1.491644e-09 | 1.464319e-09 | Decay
76.74158 | 1.489502e-09 | 1.462044e-09 | Decay
76.9265 | 1.487294e-09 | 1.459778e-09 | Decay
77.11143 | 1.485149e-09 | 1.457519e-09 | Decay
77.29635 | 1.483186e-09 | 1.455268e-09 | Decay
77.48128 | 1.481179e-09 | 1.453025e-09 | Decay
77.6662 | 1.479043e-09 | 1.45079e-09 | Decay
77.85113 | 1.47695e-09 | 1.448563e-09 | Decay
78.03605 | 1.474988e-09 | 1.446343e-09 | Decay
78.22098 | 1.473038e-09 | 1.444131e-09 | Decay
78.40591 | 1.471128e-09 | 1.441927e-09 | Decay
78.59083 | 1.469171e-09 | 1.43973e-09 | Decay
78.77576 | 1.467072e-09 | 1.437541e-09 | Decay
78.96068 | 1.464956e-09 | 1.435359e-09 | Decay
79.14561 | 1.462787e-09 | 1.433185e-09 | Decay
79.33053 | 1.46066e-09 | 1.431019e-09 | Decay
79.51546 | 1.458672e-09 | 1.428859e-09 | Decay
79.70038 | 1.456693e-09 | 1.426707e-09 | Decay
79.88531 | 1.454744e-09 | 1.424563e-09 | Decay
80.07023 | 1.452807e-09 | 1.422425e-09 | Decay
80.25516 | 1.450911e-09 | 1.420295e-09 | Decay
80.44008 | 1.448991e-09 | 1.418172e-09 | Decay
80.62501 | 1.446987e-09 | 1.416056e-09 | Decay
80.80994 | 1.44501e-09 | 1.413947e-09 | Decay
80.99486 | 1.443132e-09 | 1.411846e-09 | Decay
81.17979 | 1.441273e-09 | 1.409751e-09 | Decay
81.36471 | 1.439486e-09 | 1.407663e-09 | Decay
81.54964 | 1.437674e-09 | 1.405582e-09 | Decay
81.73456 | 1.435774e-09 | 1.403508e-09 | Decay
81.91949 | 1.433873e-09 | 1.401441e-09 | Decay
82.10441 | 1.431969e-09 | 1.399381e-09 | Decay
82.28934 | 1.430059e-09 | 1.397328e-09 | Decay
82.47426 | 1.42813e-09 | 1.395281e-09 | Decay
82.65919 | 1.426214e-09 | 1.393241e-09 | Decay
82.84411 | 1.424356e-09 | 1.391208e-09 | Decay
83.02904 | 1.422495e-09 | 1.389181e-09 | Decay
83.21397 | 1.42063e-09 | 1.387161e-09 | Decay
83.39889 | 1.418768e-09 | 1.385147e-09 | Decay
83.58382 | 1.416922e-09 | 1.38314e-09 | Decay
83.76874 | 1.41508e-09 | 1.38114e-09 | Decay
83.95367 | 1.413258e-09 | 1.379146e-09 | Decay
84.13859 | 1.411458e-09 | 1.377158e-09 | Decay
84.32352 | 1.409745e-09 | 1.375177e-09 | Decay
84.50844 | 1.408015e-09 | 1.373202e-09 | Decay
84.69337 | 1.406206e-09 | 1.371233e-09 | Decay
84.87829 | 1.404389e-09 | 1.369271e-09 | Decay
85.06322 | 1.402541e-09 | 1.367314e-09 | Decay
85.24814 | 1.400706e-09 | 1.365365e-09 | Decay
85.43307 | 1.398933e-09 | 1.363421e-09 | Decay
85.618 | 1.39715e-09 | 1.361483e-09 | Decay
85.80292 | 1.395315e-09 | 1.359552e-09 | Decay
85.98785 | 1.393534e-09 | 1.357626e-09 | Decay
86.17277 | 1.392008e-09 | 1.355707e-09 | Decay
86.3577 | 1.390437e-09 | 1.353794e-09 | Decay
86.54262 | 1.388649e-09 | 1.351887e-09 | Decay
86.72755 | 1.386862e-09 | 1.349985e-09 | Decay
86.91247 | 1.385081e-09 | 1.34809e-09 | Decay
87.0974 | 1.38332e-09 | 1.3462e-09 | Decay
87.28232 | 1.381667e-09 | 1.344317e-09 | Decay
87.46725 | 1.380007e-09 | 1.342439e-09 | Decay
87.65217 | 1.378318e-09 | 1.340567e-09 | Decay
87.8371 | 1.376607e-09 | 1.3387e-09 | Decay
88.02202 | 1.374784e-09 | 1.33684e-09 | Decay
88.20695 | 1.372987e-09 | 1.334985e-09 | Decay
88.39188 | 1.37134e-09 | 1.333136e-09 | Decay
88.5768 | 1.369708e-09 | 1.331292e-09 | Decay
88.76173 | 1.368163e-09 | 1.329454e-09 | Decay
88.94665 | 1.366595e-09 | 1.327622e-09 | Decay
89.13158 | 1.364885e-09 | 1.325795e-09 | Decay
89.3165 | 1.363157e-09 | 1.323974e-09 | Decay
89.50143 | 1.361316e-09 | 1.322159e-09 | Decay
89.68635 | 1.35952e-09 | 1.320348e-09 | Decay
89.87128 | 1.358005e-09 | 1.318544e-09 | Decay
90.0562 | 1.356488e-09 | 1.316744e-09 | Decay
90.24113 | 1.354968e-09 | 1.31495e-09 | Decay
90.42605 | 1.353422e-09 | 1.313162e-09 | Decay
90.61098 | 1.351709e-09 | 1.311379e-09 | Decay
90.79591 | 1.350023e-09 | 1.309601e-09 | Decay
90.98083 | 1.34852e-09 | 1.307828e-09 | Decay
91.16576 | 1.346993e-09 | 1.306061e-09 | Decay
91.35068 | 1.3453e-09 | 1.304299e-09 | Decay
91.53561 | 1.343648e-09 | 1.302542e-09 | Decay
91.72053 | 1.342279e-09 | 1.30079e-09 | Decay
91.90546 | 1.340866e-09 | 1.299044e-09 | Decay
92.09038 | 1.339133e-09 | 1.297302e-09 | Decay
92.27531 | 1.337418e-09 | 1.295566e-09 | Decay
92.46023 | 1.335846e-09 | 1.293835e-09 | Decay
92.64516 | 1.334282e-09 | 1.292109e-09 | Decay
92.83008 | 1.332779e-09 | 1.290388e-09 | Decay
93.01501 | 1.331265e-09 | 1.288672e-09 | Decay
93.19994 | 1.329655e-09 | 1.286961e-09 | Decay
93.38486 | 1.32805e-09 | 1.285255e-09 | Decay
93.56979 | 1.326497e-09 | 1.283553e-09 | Decay
93.75471 | 1.324932e-09 | 1.281857e-09 | Decay
93.93964 | 1.323275e-09 | 1.280166e-09 | Decay
94.12456 | 1.321627e-09 | 1.278479e-09 | Decay
94.30949 | 1.320055e-09 | 1.276798e-09 | Decay
94.49441 | 1.318506e-09 | 1.275121e-09 | Decay
94.67934 | 1.317174e-09 | 1.273449e-09 | Decay
94.86426 | 1.315815e-09 | 1.271781e-09 | Decay
95.04919 | 1.31418e-09 | 1.270119e-09 | Decay
95.23411 | 1.31255e-09 | 1.268461e-09 | Decay
95.41904 | 1.31096e-09 | 1.266808e-09 | Decay
95.60397 | 1.309387e-09 | 1.26516e-09 | Decay
95.78889 | 1.307986e-09 | 1.263516e-09 | Decay
95.97382 | 1.306584e-09 | 1.261877e-09 | Decay
96.15874 | 1.305163e-09 | 1.260242e-09 | Decay
96.34367 | 1.30373e-09 | 1.258613e-09 | Decay
96.52859 | 1.302164e-09 | 1.256987e-09 | Decay
96.71352 | 1.300611e-09 | 1.255367e-09 | Decay
96.89844 | 1.299215e-09 | 1.25375e-09 | Decay
97.08337 | 1.297812e-09 | 1.252139e-09 | Decay
97.26829 | 1.296316e-09 | 1.250531e-09 | Decay
97.45322 | 1.294823e-09 | 1.248929e-09 | Decay
97.63814 | 1.293363e-09 | 1.24733e-09 | Decay
97.82307 | 1.291905e-09 | 1.245737e-09 | Decay
98.008 | 1.290474e-09 | 1.244147e-09 | Decay
98.19292 | 1.289041e-09 | 1.242562e-09 | Decay
98.37785 | 1.287603e-09 | 1.240981e-09 | Decay
98.56277 | 1.286164e-09 | 1.239405e-09 | Decay
98.7477 | 1.284698e-09 | 1.237833e-09 | Decay
98.93262 | 1.283233e-09 | 1.236265e-09 | Decay
99.11755 | 1.281779e-09 | 1.234702e-09 | Decay
99.30247 | 1.280327e-09 | 1.233143e-09 | Decay
99.4874 | 1.278913e-09 | 1.231588e-09 | Decay
99.67232 | 1.277501e-09 | 1.230037e-09 | Decay
99.85725 | 1.27613e-09 | 1.228491e-09 | Decay
100.0422 | 1.274757e-09 | 1.226949e-09 | Decay
100.2271 | 1.273306e-09 | 1.225411e-09 | Decay
100.412 | 1.271853e-09 | 1.223877e-09 | Decay
100.597 | 1.27033e-09 | 1.222347e-09 | Decay
100.7819 | 1.268815e-09 | 1.220821e-09 | Decay
100.9668 | 1.267498e-09 | 1.2193e-09 | Decay
101.1517 | 1.266179e-09 | 1.217782e-09 | Decay
101.3367 | 1.264793e-09 | 1.216269e-09 | Decay
101.5216 | 1.263409e-09 | 1.214759e-09 | Decay
101.7065 | 1.262037e-09 | 1.213254e-09 | Decay
101.8914 | 1.260662e-09 | 1.211753e-09 | Decay
102.0764 | 1.259207e-09 | 1.210255e-09 | Decay
102.2613 | 1.257756e-09 | 1.208762e-09 | Decay
102.4462 | 1.256508e-09 | 1.207273e-09 | Decay
102.6311 | 1.255258e-09 | 1.205787e-09 | Decay
102.8161 | 1.253918e-09 | 1.204306e-09 | Decay
103.001 | 1.252579e-09 | 1.202828e-09 | Decay
103.1859 | 1.251295e-09 | 1.201354e-09 | Decay
103.3708 | 1.250009e-09 | 1.199884e-09 | Decay
103.5558 | 1.248597e-09 | 1.198418e-09 | Decay
103.7407 | 1.247185e-09 | 1.196956e-09 | Decay
103.9256 | 1.245779e-09 | 1.195498e-09 | Decay
104.1105 | 1.244373e-09 | 1.194043e-09 | Decay
104.2955 | 1.243026e-09 | 1.192592e-09 | Decay
104.4804 | 1.241679e-09 | 1.191145e-09 | Decay
104.6653 | 1.24035e-09 | 1.189702e-09 | Decay
104.8502 | 1.239021e-09 | 1.188263e-09 | Decay
PEAK DETAILS
Pulse | Time (s) | Peak (A) | Ratio (%)
1 | 12.57247 | 8.00186e-09 | Baseline