## PSC Analysis
PSC Analysis Report - 260917_D13_8-3_SP
SUMMARY
Device | VGS (V) | DrainV (V) | I_dark (A) | I_peak (A) | I_τ target (A) | I @ Measured τ (A) | I_10% target (A) | I @ Measured t_10% (A) | Measured τ (s) | SEF τ (s) | SEF β | R² | Measured t_10% (s) | SEF t_10% (s) | ΔI (I_peak - I_dark) (A) | PPF (%) | Total Change (%) | Classification | Fitting Method
260917_D13_8-3_SP | -1.70000e+00 | 1.00000e+00 | 1.41699e-11 | 2.31738e-08 | 8.53412e-09 | 8.53412e-09 | 2.33013e-09 | N/A | 72.53089 | 70.68207 | 0.3151 | 0.9927 | N/A | 997.13407 | 2.31596e-08 | N/A | 100.00 | Single Pulse | SEF (τ, β Optimized)
MEASURED + SEF FITTED DATA (full time series)
Time (s) | Drain I (measured) (A) | SEF Fitted (A) | Phase
0.7373912 | 3.083477e-11 |  | Pre-stim
0.8416554 | 2.929604e-11 |  | Pre-stim
0.9459196 | 2.775731e-11 |  | Pre-stim
1.050184 | 2.621857e-11 |  | Pre-stim
1.154448 | 2.492925e-11 |  | Pre-stim
1.258712 | 2.403222e-11 |  | Pre-stim
1.362976 | 2.313518e-11 |  | Pre-stim
1.46724 | 2.223815e-11 |  | Pre-stim
1.571505 | 2.167014e-11 |  | Pre-stim
1.675769 | 2.119632e-11 |  | Pre-stim
1.780033 | 2.07225e-11 |  | Pre-stim
1.884297 | 2.027139e-11 |  | Pre-stim
1.988561 | 1.993419e-11 |  | Pre-stim
2.092825 | 1.959698e-11 |  | Pre-stim
2.19709 | 1.925978e-11 |  | Pre-stim
2.301354 | 1.892512e-11 |  | Pre-stim
2.405618 | 1.859251e-11 |  | Pre-stim
2.509882 | 1.82599e-11 |  | Pre-stim
2.614146 | 1.792729e-11 |  | Pre-stim
2.71841 | 1.776866e-11 |  | Pre-stim
2.822675 | 1.762046e-11 |  | Pre-stim
2.926939 | 1.747225e-11 |  | Pre-stim
3.031203 | 1.730672e-11 |  | Pre-stim
3.135467 | 1.710637e-11 |  | Pre-stim
3.239731 | 1.690602e-11 |  | Pre-stim
3.343995 | 1.670567e-11 |  | Pre-stim
3.44826 | 1.659182e-11 |  | Pre-stim
3.552524 | 1.651144e-11 |  | Pre-stim
3.656788 | 1.643105e-11 |  | Pre-stim
3.761052 | 1.635063e-11 |  | Pre-stim
3.865316 | 1.626997e-11 |  | Pre-stim
3.96958 | 1.618931e-11 |  | Pre-stim
4.073845 | 1.610865e-11 |  | Pre-stim
4.178109 | 1.600529e-11 |  | Pre-stim
4.282373 | 1.587904e-11 |  | Pre-stim
4.386637 | 1.57528e-11 |  | Pre-stim
4.490901 | 1.562655e-11 |  | Pre-stim
4.595165 | 1.553686e-11 |  | Pre-stim
4.69943 | 1.545186e-11 |  | Pre-stim
4.803694 | 1.536685e-11 |  | Pre-stim
4.907958 | 1.529482e-11 |  | Pre-stim
5.012222 | 1.525693e-11 |  | Pre-stim
5.116486 | 1.521905e-11 |  | Pre-stim
5.22075 | 1.518116e-11 |  | Pre-stim
5.325015 | 1.509258e-11 |  | Pre-stim
5.429279 | 1.497836e-11 |  | Pre-stim
5.533543 | 1.486414e-11 |  | Pre-stim
5.637807 | 1.475607e-11 |  | Pre-stim
5.742071 | 1.475873e-11 |  | Pre-stim
5.846335 | 1.476138e-11 |  | Pre-stim
5.9506 | 1.476404e-11 |  | Pre-stim
6.054864 | 1.473456e-11 |  | Pre-stim
6.159128 | 1.466437e-11 |  | Pre-stim
6.263392 | 1.459419e-11 |  | Pre-stim
6.367656 | 1.4524e-11 |  | Pre-stim
6.47192 | 1.448921e-11 |  | Pre-stim
6.576185 | 1.446167e-11 |  | Pre-stim
6.680449 | 1.443412e-11 |  | Pre-stim
6.784713 | 1.440585e-11 |  | Pre-stim
6.888977 | 1.437495e-11 |  | Pre-stim
6.993241 | 1.434405e-11 |  | Pre-stim
7.097505 | 1.431316e-11 |  | Pre-stim
7.20177 | 1.427598e-11 |  | Pre-stim
7.306034 | 1.423473e-11 |  | Pre-stim
7.410298 | 1.419349e-11 |  | Pre-stim
7.514562 | 1.415225e-11 |  | Pre-stim
7.618826 | 1.41589e-11 |  | Pre-stim
7.72309 | 1.416575e-11 |  | Pre-stim
7.827355 | 1.41726e-11 |  | Pre-stim
7.931619 | 1.417505e-11 |  | Pre-stim
8.035883 | 1.417043e-11 |  | Pre-stim
8.140147 | 1.416582e-11 |  | Pre-stim
8.244411 | 1.41612e-11 |  | Pre-stim
8.348675 | 1.411236e-11 |  | Pre-stim
8.45294 | 1.405057e-11 |  | Pre-stim
8.557204 | 1.398877e-11 |  | Pre-stim
8.661468 | 1.394015e-11 |  | Pre-stim
8.765732 | 1.395958e-11 |  | Pre-stim
8.869996 | 1.397901e-11 |  | Pre-stim
8.97426 | 1.399844e-11 |  | Pre-stim
9.078525 | 1.396937e-11 |  | Pre-stim
9.182789 | 1.390073e-11 |  | Pre-stim
9.287053 | 1.383209e-11 |  | Pre-stim
9.391317 | 1.376345e-11 |  | Pre-stim
9.495581 | 1.375848e-11 |  | Pre-stim
9.599845 | 1.375765e-11 |  | Pre-stim
9.70411 | 1.375681e-11 |  | Pre-stim
9.808374 | 1.374914e-11 |  | Stimulation
9.912638 | 1.372747e-11 |  | Stimulation
10.0169 | 1.370579e-11 |  | Stimulation
10.12117 | 1.368412e-11 |  | Stimulation
10.22543 | 7.790913e-10 |  | Stimulation
10.32969 | 1.846966e-09 |  | Stimulation
10.43396 | 2.914841e-09 |  | Stimulation
10.53822 | 4.265747e-09 |  | Stimulation
10.64249 | 7.066409e-09 |  | Stimulation
10.74675 | 9.93222e-09 |  | Stimulation
10.85102 | 1.296493e-08 |  | Stimulation
10.95528 | 1.600912e-08 |  | Stimulation
11.05954 | 1.90713e-08 |  | Stimulation
11.16381 | 2.146162e-08 |  | Stimulation
11.26807 | 2.31738e-08 | 2.31738e-08 | Decay
11.37234 | 2.313343e-08 | 2.03875e-08 | Decay
11.4766 | 2.195396e-08 | 1.975985e-08 | Decay
11.58086 | 2.118777e-08 | 1.93353e-08 | Decay
11.68513 | 2.05867e-08 | 1.900591e-08 | Decay
11.78939 | 2.014429e-08 | 1.873338e-08 | Decay
11.89366 | 1.973598e-08 | 1.849922e-08 | Decay
11.99792 | 1.941846e-08 | 1.829295e-08 | Decay
12.10219 | 1.911007e-08 | 1.810797e-08 | Decay
12.20645 | 1.886029e-08 | 1.793987e-08 | Decay
12.31071 | 1.861674e-08 | 1.778552e-08 | Decay
12.41498 | 1.840875e-08 | 1.76426e-08 | Decay
12.51924 | 1.820797e-08 | 1.750937e-08 | Decay
12.62351 | 1.802802e-08 | 1.738447e-08 | Decay
12.72777 | 1.785632e-08 | 1.726682e-08 | Decay
12.83203 | 1.769892e-08 | 1.715552e-08 | Decay
12.9363 | 1.754996e-08 | 1.704987e-08 | Decay
13.04056 | 1.741034e-08 | 1.694926e-08 | Decay
13.14483 | 1.727912e-08 | 1.685319e-08 | Decay
13.24909 | 1.715389e-08 | 1.676122e-08 | Decay
13.35336 | 1.703626e-08 | 1.667299e-08 | Decay
13.45762 | 1.6922e-08 | 1.658816e-08 | Decay
13.56188 | 1.681614e-08 | 1.650648e-08 | Decay
13.66615 | 1.671236e-08 | 1.642768e-08 | Decay
13.77041 | 1.66153e-08 | 1.635155e-08 | Decay
13.87468 | 1.651902e-08 | 1.627791e-08 | Decay
13.97894 | 1.642916e-08 | 1.620657e-08 | Decay
14.0832 | 1.634006e-08 | 1.613739e-08 | Decay
14.18747 | 1.625618e-08 | 1.607023e-08 | Decay
14.29173 | 1.617353e-08 | 1.600496e-08 | Decay
14.396 | 1.609486e-08 | 1.594148e-08 | Decay
14.50026 | 1.601748e-08 | 1.587966e-08 | Decay
14.60453 | 1.594259e-08 | 1.581943e-08 | Decay
14.70879 | 1.586996e-08 | 1.57607e-08 | Decay
14.81305 | 1.580008e-08 | 1.570339e-08 | Decay
14.91732 | 1.573229e-08 | 1.564742e-08 | Decay
15.02158 | 1.566612e-08 | 1.559273e-08 | Decay
15.12585 | 1.560213e-08 | 1.553926e-08 | Decay
15.23011 | 1.55392e-08 | 1.548695e-08 | Decay
15.33437 | 1.547871e-08 | 1.543574e-08 | Decay
15.43864 | 1.54189e-08 | 1.538559e-08 | Decay
15.5429 | 1.536098e-08 | 1.533645e-08 | Decay
15.64717 | 1.530329e-08 | 1.528828e-08 | Decay
15.75143 | 1.524898e-08 | 1.524103e-08 | Decay
15.8557 | 1.519489e-08 | 1.519468e-08 | Decay
15.95996 | 1.514258e-08 | 1.514917e-08 | Decay
16.06422 | 1.509054e-08 | 1.510449e-08 | Decay
16.16849 | 1.503946e-08 | 1.50606e-08 | Decay
16.27275 | 1.498924e-08 | 1.501747e-08 | Decay
16.37702 | 1.494082e-08 | 1.497507e-08 | Decay
16.48128 | 1.48927e-08 | 1.493337e-08 | Decay
16.58554 | 1.484498e-08 | 1.489236e-08 | Decay
16.68981 | 1.479886e-08 | 1.4852e-08 | Decay
16.79407 | 1.47541e-08 | 1.481228e-08 | Decay
16.89834 | 1.471025e-08 | 1.477318e-08 | Decay
17.0026 | 1.46669e-08 | 1.473467e-08 | Decay
17.10687 | 1.462456e-08 | 1.469673e-08 | Decay
17.21113 | 1.458254e-08 | 1.465935e-08 | Decay
17.31539 | 1.454154e-08 | 1.462251e-08 | Decay
17.41966 | 1.45007e-08 | 1.45862e-08 | Decay
17.52392 | 1.446114e-08 | 1.455039e-08 | Decay
17.62819 | 1.442179e-08 | 1.451507e-08 | Decay
17.73245 | 1.43844e-08 | 1.448024e-08 | Decay
17.83671 | 1.434702e-08 | 1.444587e-08 | Decay
17.94098 | 1.430973e-08 | 1.441195e-08 | Decay
18.04524 | 1.427278e-08 | 1.437847e-08 | Decay
18.14951 | 1.423667e-08 | 1.434542e-08 | Decay
18.25377 | 1.420116e-08 | 1.431278e-08 | Decay
18.35804 | 1.416655e-08 | 1.428055e-08 | Decay
18.4623 | 1.413216e-08 | 1.424871e-08 | Decay
18.56656 | 1.409798e-08 | 1.421726e-08 | Decay
18.67083 | 1.406474e-08 | 1.418618e-08 | Decay
18.77509 | 1.403209e-08 | 1.415547e-08 | Decay
18.87936 | 1.399898e-08 | 1.412512e-08 | Decay
18.98362 | 1.396571e-08 | 1.409511e-08 | Decay
19.08788 | 1.393437e-08 | 1.406544e-08 | Decay
19.19215 | 1.390339e-08 | 1.40361e-08 | Decay
19.29641 | 1.387224e-08 | 1.400709e-08 | Decay
19.40068 | 1.384111e-08 | 1.397839e-08 | Decay
19.50494 | 1.381065e-08 | 1.395001e-08 | Decay
19.60921 | 1.378036e-08 | 1.392192e-08 | Decay
19.71347 | 1.375089e-08 | 1.389413e-08 | Decay
19.81773 | 1.372148e-08 | 1.386663e-08 | Decay
19.922 | 1.369224e-08 | 1.383941e-08 | Decay
20.02626 | 1.366334e-08 | 1.381246e-08 | Decay
20.13053 | 1.363499e-08 | 1.378579e-08 | Decay
20.23479 | 1.360741e-08 | 1.375938e-08 | Decay
20.33905 | 1.358064e-08 | 1.373324e-08 | Decay
20.44332 | 1.355403e-08 | 1.370734e-08 | Decay
20.54758 | 1.352752e-08 | 1.36817e-08 | Decay
20.65185 | 1.350065e-08 | 1.36563e-08 | Decay
20.75611 | 1.347362e-08 | 1.363114e-08 | Decay
20.86038 | 1.344785e-08 | 1.360621e-08 | Decay
20.96464 | 1.342236e-08 | 1.358151e-08 | Decay
21.0689 | 1.339693e-08 | 1.355704e-08 | Decay
21.17317 | 1.337152e-08 | 1.353279e-08 | Decay
21.27743 | 1.334688e-08 | 1.350876e-08 | Decay
21.3817 | 1.332232e-08 | 1.348494e-08 | Decay
21.48596 | 1.329826e-08 | 1.346133e-08 | Decay
21.59022 | 1.327422e-08 | 1.343792e-08 | Decay
21.69449 | 1.325022e-08 | 1.341472e-08 | Decay
21.79875 | 1.32263e-08 | 1.339172e-08 | Decay
21.90302 | 1.320253e-08 | 1.336891e-08 | Decay
22.00728 | 1.317931e-08 | 1.334629e-08 | Decay
22.11155 | 1.315669e-08 | 1.332385e-08 | Decay
22.21581 | 1.313398e-08 | 1.330161e-08 | Decay
22.32007 | 1.31112e-08 | 1.327954e-08 | Decay
22.42434 | 1.308894e-08 | 1.325765e-08 | Decay
22.5286 | 1.306692e-08 | 1.323594e-08 | Decay
22.63287 | 1.304509e-08 | 1.32144e-08 | Decay
22.73713 | 1.30233e-08 | 1.319303e-08 | Decay
22.84139 | 1.300064e-08 | 1.317183e-08 | Decay
22.94566 | 1.29779e-08 | 1.315079e-08 | Decay
23.04992 | 1.295695e-08 | 1.312992e-08 | Decay
23.15419 | 1.293607e-08 | 1.31092e-08 | Decay
23.25845 | 1.291557e-08 | 1.308864e-08 | Decay
23.36272 | 1.289506e-08 | 1.306823e-08 | Decay
23.46698 | 1.287451e-08 | 1.304797e-08 | Decay
23.57124 | 1.285392e-08 | 1.302787e-08 | Decay
23.67551 | 1.283328e-08 | 1.300791e-08 | Decay
23.77977 | 1.28131e-08 | 1.29881e-08 | Decay
23.88404 | 1.279349e-08 | 1.296842e-08 | Decay
23.9883 | 1.277394e-08 | 1.294889e-08 | Decay
24.09256 | 1.275443e-08 | 1.29295e-08 | Decay
24.19683 | 1.273502e-08 | 1.291025e-08 | Decay
24.30109 | 1.271567e-08 | 1.289112e-08 | Decay
24.40536 | 1.269645e-08 | 1.287214e-08 | Decay
24.50962 | 1.267727e-08 | 1.285328e-08 | Decay
24.61389 | 1.265876e-08 | 1.283455e-08 | Decay
24.71815 | 1.264034e-08 | 1.281595e-08 | Decay
24.82241 | 1.262198e-08 | 1.279747e-08 | Decay
24.92668 | 1.260367e-08 | 1.277912e-08 | Decay
25.03094 | 1.258584e-08 | 1.276089e-08 | Decay
25.13521 | 1.256785e-08 | 1.274277e-08 | Decay
25.23947 | 1.254923e-08 | 1.272478e-08 | Decay
25.34373 | 1.253092e-08 | 1.270691e-08 | Decay
25.448 | 1.25133e-08 | 1.268915e-08 | Decay
25.55226 | 1.24959e-08 | 1.26715e-08 | Decay
25.65653 | 1.247882e-08 | 1.265397e-08 | Decay
25.76079 | 1.246156e-08 | 1.263654e-08 | Decay
25.86506 | 1.244416e-08 | 1.261923e-08 | Decay
25.96932 | 1.242709e-08 | 1.260202e-08 | Decay
26.07358 | 1.241019e-08 | 1.258492e-08 | Decay
26.17785 | 1.239317e-08 | 1.256793e-08 | Decay
26.28211 | 1.237611e-08 | 1.255104e-08 | Decay
26.38638 | 1.235961e-08 | 1.253426e-08 | Decay
26.49064 | 1.23432e-08 | 1.251757e-08 | Decay
26.5949 | 1.232671e-08 | 1.250098e-08 | Decay
26.69917 | 1.231022e-08 | 1.24845e-08 | Decay
26.80343 | 1.229387e-08 | 1.246811e-08 | Decay
26.9077 | 1.22776e-08 | 1.245182e-08 | Decay
27.01196 | 1.226169e-08 | 1.243562e-08 | Decay
27.11623 | 1.224581e-08 | 1.241952e-08 | Decay
27.22049 | 1.223001e-08 | 1.240351e-08 | Decay
27.32475 | 1.221447e-08 | 1.238759e-08 | Decay
27.42902 | 1.219929e-08 | 1.237177e-08 | Decay
27.53328 | 1.218415e-08 | 1.235603e-08 | Decay
27.63755 | 1.216906e-08 | 1.234038e-08 | Decay
27.74181 | 1.215393e-08 | 1.232482e-08 | Decay
27.84607 | 1.213877e-08 | 1.230935e-08 | Decay
27.95034 | 1.212387e-08 | 1.229396e-08 | Decay
28.0546 | 1.210908e-08 | 1.227866e-08 | Decay
28.15887 | 1.209377e-08 | 1.226344e-08 | Decay
28.26313 | 1.207835e-08 | 1.224831e-08 | Decay
28.3674 | 1.206434e-08 | 1.223325e-08 | Decay
28.47166 | 1.20504e-08 | 1.221828e-08 | Decay
28.57592 | 1.203609e-08 | 1.220339e-08 | Decay
28.68019 | 1.202167e-08 | 1.218858e-08 | Decay
28.78445 | 1.200665e-08 | 1.217384e-08 | Decay
28.88872 | 1.199195e-08 | 1.215919e-08 | Decay
28.99298 | 1.197813e-08 | 1.214461e-08 | Decay
29.09724 | 1.196434e-08 | 1.21301e-08 | Decay
29.20151 | 1.195062e-08 | 1.211568e-08 | Decay
29.30577 | 1.193663e-08 | 1.210132e-08 | Decay
29.41004 | 1.192237e-08 | 1.208704e-08 | Decay
29.5143 | 1.190824e-08 | 1.207283e-08 | Decay
29.61857 | 1.189421e-08 | 1.20587e-08 | Decay
29.72283 | 1.188086e-08 | 1.204464e-08 | Decay
29.82709 | 1.18678e-08 | 1.203064e-08 | Decay
29.93136 | 1.185461e-08 | 1.201672e-08 | Decay
30.03562 | 1.184138e-08 | 1.200286e-08 | Decay
30.13989 | 1.182801e-08 | 1.198908e-08 | Decay
30.24415 | 1.181463e-08 | 1.197536e-08 | Decay
30.34841 | 1.180121e-08 | 1.196171e-08 | Decay
30.45268 | 1.178782e-08 | 1.194813e-08 | Decay
30.55694 | 1.177462e-08 | 1.193461e-08 | Decay
30.66121 | 1.176151e-08 | 1.192116e-08 | Decay
30.76547 | 1.174868e-08 | 1.190777e-08 | Decay
30.86974 | 1.173624e-08 | 1.189444e-08 | Decay
30.974 | 1.172451e-08 | 1.188118e-08 | Decay
31.07826 | 1.171228e-08 | 1.186798e-08 | Decay
31.18253 | 1.169946e-08 | 1.185485e-08 | Decay
31.28679 | 1.168675e-08 | 1.184177e-08 | Decay
31.39106 | 1.167413e-08 | 1.182876e-08 | Decay
31.49532 | 1.166186e-08 | 1.18158e-08 | Decay
31.59958 | 1.164975e-08 | 1.180291e-08 | Decay
31.70385 | 1.163778e-08 | 1.179007e-08 | Decay
31.80811 | 1.162586e-08 | 1.17773e-08 | Decay
31.91238 | 1.161327e-08 | 1.176458e-08 | Decay
32.01664 | 1.160059e-08 | 1.175192e-08 | Decay
32.12091 | 1.158846e-08 | 1.173932e-08 | Decay
32.22517 | 1.15764e-08 | 1.172677e-08 | Decay
32.32943 | 1.156487e-08 | 1.171428e-08 | Decay
32.4337 | 1.155333e-08 | 1.170184e-08 | Decay
32.53796 | 1.154181e-08 | 1.168946e-08 | Decay
32.64223 | 1.153004e-08 | 1.167714e-08 | Decay
32.74649 | 1.151776e-08 | 1.166487e-08 | Decay
32.85075 | 1.150601e-08 | 1.165265e-08 | Decay
32.95502 | 1.149494e-08 | 1.164048e-08 | Decay
33.05928 | 1.148404e-08 | 1.162837e-08 | Decay
33.16355 | 1.147329e-08 | 1.161631e-08 | Decay
33.26781 | 1.146196e-08 | 1.16043e-08 | Decay
33.37208 | 1.145032e-08 | 1.159234e-08 | Decay
33.47634 | 1.143885e-08 | 1.158044e-08 | Decay
33.5806 | 1.142744e-08 | 1.156858e-08 | Decay
33.68487 | 1.141587e-08 | 1.155678e-08 | Decay
33.78913 | 1.140427e-08 | 1.154502e-08 | Decay
33.8934 | 1.139383e-08 | 1.153331e-08 | Decay
33.99766 | 1.138335e-08 | 1.152166e-08 | Decay
34.10192 | 1.137223e-08 | 1.151004e-08 | Decay
34.20619 | 1.136124e-08 | 1.149848e-08 | Decay
34.31045 | 1.135074e-08 | 1.148697e-08 | Decay
34.41472 | 1.134031e-08 | 1.14755e-08 | Decay
34.51898 | 1.133001e-08 | 1.146408e-08 | Decay
34.62325 | 1.131954e-08 | 1.145271e-08 | Decay
34.72751 | 1.130881e-08 | 1.144138e-08 | Decay
34.83177 | 1.129807e-08 | 1.143009e-08 | Decay
34.93604 | 1.12873e-08 | 1.141886e-08 | Decay
35.0403 | 1.12769e-08 | 1.140766e-08 | Decay
35.14457 | 1.126672e-08 | 1.139651e-08 | Decay
35.24883 | 1.125669e-08 | 1.138541e-08 | Decay
35.35309 | 1.124673e-08 | 1.137435e-08 | Decay
35.45736 | 1.123581e-08 | 1.136333e-08 | Decay
35.56162 | 1.122473e-08 | 1.135236e-08 | Decay
35.66589 | 1.121453e-08 | 1.134143e-08 | Decay
35.77015 | 1.120438e-08 | 1.133054e-08 | Decay
35.87442 | 1.119448e-08 | 1.131969e-08 | Decay
35.97868 | 1.118458e-08 | 1.130889e-08 | Decay
36.08294 | 1.117468e-08 | 1.129813e-08 | Decay
36.18721 | 1.116479e-08 | 1.12874e-08 | Decay
36.29147 | 1.115496e-08 | 1.127672e-08 | Decay
36.39574 | 1.114512e-08 | 1.126608e-08 | Decay
36.5 | 1.113529e-08 | 1.125548e-08 | Decay
36.60426 | 1.112556e-08 | 1.124492e-08 | Decay
36.70853 | 1.111593e-08 | 1.12344e-08 | Decay
36.81279 | 1.110599e-08 | 1.122392e-08 | Decay
36.91706 | 1.109587e-08 | 1.121347e-08 | Decay
37.02132 | 1.108587e-08 | 1.120307e-08 | Decay
37.12559 | 1.10759e-08 | 1.119271e-08 | Decay
37.22985 | 1.10662e-08 | 1.118238e-08 | Decay
37.33411 | 1.105655e-08 | 1.117209e-08 | Decay
37.43838 | 1.104761e-08 | 1.116184e-08 | Decay
37.54264 | 1.103869e-08 | 1.115162e-08 | Decay
37.64691 | 1.102922e-08 | 1.114144e-08 | Decay
37.75117 | 1.101979e-08 | 1.11313e-08 | Decay
37.85543 | 1.101054e-08 | 1.11212e-08 | Decay
37.9597 | 1.100118e-08 | 1.111113e-08 | Decay
38.06396 | 1.099153e-08 | 1.11011e-08 | Decay
38.16823 | 1.098193e-08 | 1.10911e-08 | Decay
38.27249 | 1.097239e-08 | 1.108114e-08 | Decay
38.37676 | 1.096322e-08 | 1.107122e-08 | Decay
38.48102 | 1.095443e-08 | 1.106133e-08 | Decay
38.58528 | 1.094546e-08 | 1.105147e-08 | Decay
38.68955 | 1.093635e-08 | 1.104165e-08 | Decay
38.79381 | 1.092742e-08 | 1.103186e-08 | Decay
38.89808 | 1.091858e-08 | 1.102211e-08 | Decay
39.00234 | 1.090955e-08 | 1.101239e-08 | Decay
39.1066 | 1.090046e-08 | 1.10027e-08 | Decay
39.21087 | 1.089116e-08 | 1.099305e-08 | Decay
39.31513 | 1.088187e-08 | 1.098343e-08 | Decay
39.4194 | 1.087368e-08 | 1.097384e-08 | Decay
39.52366 | 1.086543e-08 | 1.096429e-08 | Decay
39.62793 | 1.085672e-08 | 1.095477e-08 | Decay
39.73219 | 1.084798e-08 | 1.094528e-08 | Decay
39.83645 | 1.083909e-08 | 1.093582e-08 | Decay
39.94072 | 1.083024e-08 | 1.09264e-08 | Decay
40.04498 | 1.082145e-08 | 1.0917e-08 | Decay
40.14925 | 1.08127e-08 | 1.090764e-08 | Decay
40.25351 | 1.0804e-08 | 1.089831e-08 | Decay
40.35777 | 1.079519e-08 | 1.088901e-08 | Decay
40.46204 | 1.07863e-08 | 1.087974e-08 | Decay
40.5663 | 1.077809e-08 | 1.08705e-08 | Decay
40.67057 | 1.077019e-08 | 1.086129e-08 | Decay
40.77483 | 1.076191e-08 | 1.085211e-08 | Decay
40.8791 | 1.075352e-08 | 1.084296e-08 | Decay
40.98336 | 1.074485e-08 | 1.083384e-08 | Decay
41.08762 | 1.073615e-08 | 1.082475e-08 | Decay
41.19189 | 1.072805e-08 | 1.081569e-08 | Decay
41.29615 | 1.07199e-08 | 1.080666e-08 | Decay
41.40042 | 1.071131e-08 | 1.079766e-08 | Decay
41.50468 | 1.070281e-08 | 1.078868e-08 | Decay
41.60894 | 1.069462e-08 | 1.077974e-08 | Decay
41.71321 | 1.068633e-08 | 1.077082e-08 | Decay
41.81747 | 1.067782e-08 | 1.076193e-08 | Decay
41.92174 | 1.066919e-08 | 1.075307e-08 | Decay
42.026 | 1.066043e-08 | 1.074424e-08 | Decay
42.13027 | 1.065216e-08 | 1.073544e-08 | Decay
42.23453 | 1.064431e-08 | 1.072666e-08 | Decay
42.33879 | 1.06362e-08 | 1.071791e-08 | Decay
42.44306 | 1.062794e-08 | 1.070919e-08 | Decay
42.54732 | 1.062023e-08 | 1.070049e-08 | Decay
42.65159 | 1.061269e-08 | 1.069182e-08 | Decay
42.75585 | 1.060454e-08 | 1.068318e-08 | Decay
42.86011 | 1.05963e-08 | 1.067457e-08 | Decay
42.96438 | 1.058842e-08 | 1.066598e-08 | Decay
43.06864 | 1.058054e-08 | 1.065741e-08 | Decay
43.17291 | 1.057242e-08 | 1.064888e-08 | Decay
43.27717 | 1.056438e-08 | 1.064037e-08 | Decay
43.38144 | 1.055665e-08 | 1.063188e-08 | Decay
43.4857 | 1.054904e-08 | 1.062342e-08 | Decay
43.58996 | 1.05417e-08 | 1.061499e-08 | Decay
43.69423 | 1.053414e-08 | 1.060658e-08 | Decay
43.79849 | 1.052626e-08 | 1.05982e-08 | Decay
43.90276 | 1.051867e-08 | 1.058984e-08 | Decay
44.00702 | 1.051134e-08 | 1.05815e-08 | Decay
44.11128 | 1.050375e-08 | 1.05732e-08 | Decay
44.21555 | 1.049601e-08 | 1.056491e-08 | Decay
44.31981 | 1.048799e-08 | 1.055665e-08 | Decay
44.42408 | 1.047987e-08 | 1.054842e-08 | Decay
44.52834 | 1.047226e-08 | 1.05402e-08 | Decay
44.63261 | 1.046475e-08 | 1.053202e-08 | Decay
44.73687 | 1.045733e-08 | 1.052385e-08 | Decay
44.84113 | 1.044992e-08 | 1.051571e-08 | Decay
44.9454 | 1.044234e-08 | 1.05076e-08 | Decay
45.04966 | 1.043484e-08 | 1.04995e-08 | Decay
45.15393 | 1.042766e-08 | 1.049143e-08 | Decay
45.25819 | 1.042041e-08 | 1.048339e-08 | Decay
45.36245 | 1.041294e-08 | 1.047536e-08 | Decay
45.46672 | 1.040555e-08 | 1.046736e-08 | Decay
45.57098 | 1.039828e-08 | 1.045939e-08 | Decay
45.67525 | 1.039104e-08 | 1.045143e-08 | Decay
45.77951 | 1.038384e-08 | 1.04435e-08 | Decay
45.88378 | 1.037654e-08 | 1.043559e-08 | Decay
45.98804 | 1.036918e-08 | 1.04277e-08 | Decay
46.0923 | 1.036184e-08 | 1.041984e-08 | Decay
46.19657 | 1.035451e-08 | 1.041199e-08 | Decay
46.30083 | 1.034762e-08 | 1.040417e-08 | Decay
46.4051 | 1.034083e-08 | 1.039637e-08 | Decay
46.50936 | 1.033404e-08 | 1.038859e-08 | Decay
46.61362 | 1.032725e-08 | 1.038084e-08 | Decay
46.71789 | 1.032029e-08 | 1.03731e-08 | Decay
46.82215 | 1.031333e-08 | 1.036539e-08 | Decay
46.92642 | 1.030634e-08 | 1.035769e-08 | Decay
47.03068 | 1.02993e-08 | 1.035002e-08 | Decay
47.13495 | 1.029208e-08 | 1.034237e-08 | Decay
47.23921 | 1.028506e-08 | 1.033474e-08 | Decay
47.34347 | 1.027837e-08 | 1.032713e-08 | Decay
47.44774 | 1.027125e-08 | 1.031954e-08 | Decay
47.552 | 1.026365e-08 | 1.031198e-08 | Decay
47.65627 | 1.025666e-08 | 1.030443e-08 | Decay
47.76053 | 1.02501e-08 | 1.02969e-08 | Decay
47.86479 | 1.024273e-08 | 1.028939e-08 | Decay
47.96906 | 1.023499e-08 | 1.028191e-08 | Decay
48.07332 | 1.022799e-08 | 1.027444e-08 | Decay
48.17759 | 1.022117e-08 | 1.026699e-08 | Decay
48.28185 | 1.021451e-08 | 1.025957e-08 | Decay
48.38612 | 1.020787e-08 | 1.025216e-08 | Decay
48.49038 | 1.020168e-08 | 1.024477e-08 | Decay
48.59464 | 1.019533e-08 | 1.02374e-08 | Decay
48.69891 | 1.018796e-08 | 1.023005e-08 | Decay
48.80317 | 1.01807e-08 | 1.022272e-08 | Decay
48.90744 | 1.017387e-08 | 1.021541e-08 | Decay
49.0117 | 1.016709e-08 | 1.020812e-08 | Decay
49.11596 | 1.016042e-08 | 1.020085e-08 | Decay
49.22023 | 1.015386e-08 | 1.01936e-08 | Decay
49.32449 | 1.014742e-08 | 1.018636e-08 | Decay
49.42876 | 1.014066e-08 | 1.017914e-08 | Decay
49.53302 | 1.013366e-08 | 1.017195e-08 | Decay
49.63729 | 1.012632e-08 | 1.016477e-08 | Decay
49.74155 | 1.01188e-08 | 1.015761e-08 | Decay
49.84581 | 1.011205e-08 | 1.015046e-08 | Decay
49.95008 | 1.010551e-08 | 1.014334e-08 | Decay
50.05434 | 1.009832e-08 | 1.013623e-08 | Decay
50.15861 | 1.009105e-08 | 1.012915e-08 | Decay
50.26287 | 1.008497e-08 | 1.012208e-08 | Decay
50.36713 | 1.007881e-08 | 1.011502e-08 | Decay
50.4714 | 1.00718e-08 | 1.010799e-08 | Decay
50.57566 | 1.006481e-08 | 1.010097e-08 | Decay
50.67993 | 1.005791e-08 | 1.009397e-08 | Decay
50.78419 | 1.005104e-08 | 1.008699e-08 | Decay
50.88846 | 1.004424e-08 | 1.008003e-08 | Decay
50.99272 | 1.003776e-08 | 1.007308e-08 | Decay
51.09698 | 1.003172e-08 | 1.006615e-08 | Decay
51.20125 | 1.002521e-08 | 1.005924e-08 | Decay
51.30551 | 1.001828e-08 | 1.005234e-08 | Decay
51.40978 | 1.001156e-08 | 1.004547e-08 | Decay
51.51404 | 1.000494e-08 | 1.00386e-08 | Decay
51.6183 | 9.998284e-09 | 1.003176e-08 | Decay
51.72257 | 9.991614e-09 | 1.002493e-08 | Decay
51.82683 | 9.985133e-09 | 1.001812e-08 | Decay
51.9311 | 9.978683e-09 | 1.001133e-08 | Decay
52.03536 | 9.972638e-09 | 1.000455e-08 | Decay
52.13963 | 9.966553e-09 | 9.997787e-09 | Decay
52.24389 | 9.959853e-09 | 9.991042e-09 | Decay
52.34815 | 9.953113e-09 | 9.984313e-09 | Decay
52.45242 | 9.946198e-09 | 9.9776e-09 | Decay
52.55668 | 9.939343e-09 | 9.970904e-09 | Decay
52.66095 | 9.932627e-09 | 9.964223e-09 | Decay
52.76521 | 9.925958e-09 | 9.957559e-09 | Decay
52.86947 | 9.919359e-09 | 9.95091e-09 | Decay
52.97374 | 9.912879e-09 | 9.944277e-09 | Decay
53.078 | 9.906514e-09 | 9.93766e-09 | Decay
53.18227 | 9.900266e-09 | 9.931059e-09 | Decay
53.28653 | 9.89409e-09 | 9.924473e-09 | Decay
53.3908 | 9.887924e-09 | 9.917903e-09 | Decay
53.49506 | 9.881761e-09 | 9.911349e-09 | Decay
53.59932 | 9.875648e-09 | 9.90481e-09 | Decay
53.70359 | 9.869543e-09 | 9.898286e-09 | Decay
53.80785 | 9.863111e-09 | 9.891777e-09 | Decay
53.91212 | 9.856691e-09 | 9.885284e-09 | Decay
54.01638 | 9.850805e-09 | 9.878805e-09 | Decay
54.12064 | 9.844841e-09 | 9.872342e-09 | Decay
54.22491 | 9.838478e-09 | 9.865894e-09 | Decay
54.32917 | 9.832166e-09 | 9.85946e-09 | Decay
54.43344 | 9.825988e-09 | 9.853042e-09 | Decay
54.5377 | 9.819898e-09 | 9.846638e-09 | Decay
54.64197 | 9.813953e-09 | 9.840249e-09 | Decay
54.74623 | 9.808036e-09 | 9.833875e-09 | Decay
54.85049 | 9.802149e-09 | 9.827515e-09 | Decay
54.95476 | 9.795995e-09 | 9.82117e-09 | Decay
55.05902 | 9.789662e-09 | 9.814839e-09 | Decay
55.16329 | 9.783332e-09 | 9.808522e-09 | Decay
55.26755 | 9.777003e-09 | 9.80222e-09 | Decay
55.37181 | 9.771133e-09 | 9.795933e-09 | Decay
55.47608 | 9.765368e-09 | 9.789659e-09 | Decay
55.58034 | 9.759204e-09 | 9.783399e-09 | Decay
55.68461 | 9.753015e-09 | 9.777154e-09 | Decay
55.78887 | 9.747077e-09 | 9.770923e-09 | Decay
55.89314 | 9.741103e-09 | 9.764705e-09 | Decay
55.9974 | 9.734914e-09 | 9.758502e-09 | Decay
56.10166 | 9.728922e-09 | 9.752312e-09 | Decay
56.20593 | 9.723523e-09 | 9.746136e-09 | Decay
56.31019 | 9.718043e-09 | 9.739974e-09 | Decay
56.41446 | 9.71242e-09 | 9.733825e-09 | Decay
56.51872 | 9.706725e-09 | 9.72769e-09 | Decay
56.62298 | 9.700948e-09 | 9.721569e-09 | Decay
56.72725 | 9.695464e-09 | 9.715461e-09 | Decay
56.83151 | 9.690198e-09 | 9.709366e-09 | Decay
56.93578 | 9.684602e-09 | 9.703285e-09 | Decay
57.04004 | 9.678854e-09 | 9.697217e-09 | Decay
57.14431 | 9.672898e-09 | 9.691163e-09 | Decay
57.24857 | 9.666887e-09 | 9.685121e-09 | Decay
57.35283 | 9.660973e-09 | 9.679093e-09 | Decay
57.4571 | 9.655074e-09 | 9.673078e-09 | Decay
57.56136 | 9.649597e-09 | 9.667076e-09 | Decay
57.66563 | 9.64402e-09 | 9.661087e-09 | Decay
57.76989 | 9.637687e-09 | 9.65511e-09 | Decay
57.87415 | 9.63159e-09 | 9.649147e-09 | Decay
57.97842 | 9.626303e-09 | 9.643196e-09 | Decay
58.08268 | 9.62096e-09 | 9.637258e-09 | Decay
58.18695 | 9.615507e-09 | 9.631333e-09 | Decay
58.29121 | 9.609868e-09 | 9.625421e-09 | Decay
58.39548 | 9.603996e-09 | 9.619521e-09 | Decay
58.49974 | 9.598029e-09 | 9.613634e-09 | Decay
58.604 | 9.591986e-09 | 9.607759e-09 | Decay
58.70827 | 9.586441e-09 | 9.601896e-09 | Decay
58.81253 | 9.581152e-09 | 9.596046e-09 | Decay
58.9168 | 9.57586e-09 | 9.590209e-09 | Decay
59.02106 | 9.570568e-09 | 9.584383e-09 | Decay
59.12532 | 9.565325e-09 | 9.57857e-09 | Decay
59.22959 | 9.560088e-09 | 9.572769e-09 | Decay
59.33385 | 9.554316e-09 | 9.56698e-09 | Decay
59.43812 | 9.548574e-09 | 9.561204e-09 | Decay
59.54238 | 9.543197e-09 | 9.555439e-09 | Decay
59.64665 | 9.5378e-09 | 9.549686e-09 | Decay
59.75091 | 9.532325e-09 | 9.543946e-09 | Decay
59.85517 | 9.526922e-09 | 9.538217e-09 | Decay
59.95944 | 9.521675e-09 | 9.5325e-09 | Decay
60.0637 | 9.516257e-09 | 9.526795e-09 | Decay
60.16797 | 9.510602e-09 | 9.521101e-09 | Decay
60.27223 | 9.505167e-09 | 9.515419e-09 | Decay
60.37649 | 9.499928e-09 | 9.509749e-09 | Decay
60.48076 | 9.494764e-09 | 9.504091e-09 | Decay
60.58502 | 9.489644e-09 | 9.498444e-09 | Decay
60.68929 | 9.4841e-09 | 9.492809e-09 | Decay
60.79355 | 9.478412e-09 | 9.487185e-09 | Decay
60.89782 | 9.473191e-09 | 9.481572e-09 | Decay
61.00208 | 9.468051e-09 | 9.475971e-09 | Decay
61.10634 | 9.462834e-09 | 9.470382e-09 | Decay
61.21061 | 9.457636e-09 | 9.464803e-09 | Decay
61.31487 | 9.452726e-09 | 9.459236e-09 | Decay
61.41914 | 9.447778e-09 | 9.45368e-09 | Decay
61.5234 | 9.442662e-09 | 9.448135e-09 | Decay
61.62766 | 9.43743e-09 | 9.442602e-09 | Decay
61.73193 | 9.431914e-09 | 9.437079e-09 | Decay
61.83619 | 9.426634e-09 | 9.431567e-09 | Decay
61.94046 | 9.42171e-09 | 9.426067e-09 | Decay
62.04472 | 9.416557e-09 | 9.420577e-09 | Decay
62.14899 | 9.41118e-09 | 9.415099e-09 | Decay
62.25325 | 9.406086e-09 | 9.409631e-09 | Decay
62.35751 | 9.401171e-09 | 9.404174e-09 | Decay
62.46178 | 9.396378e-09 | 9.398728e-09 | Decay
62.56604 | 9.391633e-09 | 9.393292e-09 | Decay
62.67031 | 9.386493e-09 | 9.387867e-09 | Decay
62.77457 | 9.381273e-09 | 9.382453e-09 | Decay
62.87883 | 9.376163e-09 | 9.37705e-09 | Decay
62.9831 | 9.37103e-09 | 9.371657e-09 | Decay
63.08736 | 9.365313e-09 | 9.366274e-09 | Decay
63.19163 | 9.359692e-09 | 9.360903e-09 | Decay
63.29589 | 9.354584e-09 | 9.355541e-09 | Decay
63.40016 | 9.34945e-09 | 9.35019e-09 | Decay
63.50442 | 9.344246e-09 | 9.34485e-09 | Decay
63.60868 | 9.339377e-09 | 9.339519e-09 | Decay
63.71295 | 9.335068e-09 | 9.334199e-09 | Decay
63.81721 | 9.330543e-09 | 9.32889e-09 | Decay
63.92148 | 9.325788e-09 | 9.32359e-09 | Decay
64.02574 | 9.320774e-09 | 9.318301e-09 | Decay
64.13 | 9.315584e-09 | 9.313022e-09 | Decay
64.23427 | 9.31077e-09 | 9.307753e-09 | Decay
64.33853 | 9.306117e-09 | 9.302494e-09 | Decay
64.4428 | 9.301563e-09 | 9.297245e-09 | Decay
64.54706 | 9.297033e-09 | 9.292006e-09 | Decay
64.65133 | 9.291953e-09 | 9.286778e-09 | Decay
64.75559 | 9.286824e-09 | 9.281559e-09 | Decay
64.85985 | 9.281674e-09 | 9.27635e-09 | Decay
64.96412 | 9.276545e-09 | 9.27115e-09 | Decay
65.06838 | 9.271558e-09 | 9.265961e-09 | Decay
65.17265 | 9.266705e-09 | 9.260781e-09 | Decay
65.27691 | 9.262271e-09 | 9.255611e-09 | Decay
65.38117 | 9.257647e-09 | 9.250451e-09 | Decay
65.48544 | 9.252674e-09 | 9.245301e-09 | Decay
65.5897 | 9.247545e-09 | 9.24016e-09 | Decay
65.69397 | 9.242233e-09 | 9.235029e-09 | Decay
65.79823 | 9.237484e-09 | 9.229907e-09 | Decay
65.9025 | 9.233163e-09 | 9.224795e-09 | Decay
66.00676 | 9.228286e-09 | 9.219693e-09 | Decay
66.11102 | 9.223143e-09 | 9.2146e-09 | Decay
66.21529 | 9.218344e-09 | 9.209516e-09 | Decay
66.31955 | 9.213638e-09 | 9.204442e-09 | Decay
66.42382 | 9.208835e-09 | 9.199377e-09 | Decay
66.52808 | 9.204023e-09 | 9.194321e-09 | Decay
66.63234 | 9.199602e-09 | 9.189275e-09 | Decay
66.73661 | 9.195137e-09 | 9.184238e-09 | Decay
66.84087 | 9.190332e-09 | 9.17921e-09 | Decay
66.94514 | 9.185544e-09 | 9.174192e-09 | Decay
67.0494 | 9.180818e-09 | 9.169182e-09 | Decay
67.15367 | 9.176099e-09 | 9.164182e-09 | Decay
67.25793 | 9.171397e-09 | 9.159191e-09 | Decay
67.36219 | 9.166602e-09 | 9.154209e-09 | Decay
67.46646 | 9.16169e-09 | 9.149236e-09 | Decay
67.57072 | 9.156901e-09 | 9.144272e-09 | Decay
67.67499 | 9.152213e-09 | 9.139317e-09 | Decay
67.77925 | 9.147618e-09 | 9.134371e-09 | Decay
67.88351 | 9.143072e-09 | 9.129434e-09 | Decay
67.98778 | 9.138725e-09 | 9.124506e-09 | Decay
68.09204 | 9.13444e-09 | 9.119587e-09 | Decay
68.19631 | 9.12942e-09 | 9.114676e-09 | Decay
68.30057 | 9.124292e-09 | 9.109774e-09 | Decay
68.40484 | 9.120038e-09 | 9.104881e-09 | Decay
68.5091 | 9.115769e-09 | 9.099997e-09 | Decay
68.61336 | 9.111182e-09 | 9.095122e-09 | Decay
68.71763 | 9.106597e-09 | 9.090255e-09 | Decay
68.82189 | 9.102024e-09 | 9.085397e-09 | Decay
68.92616 | 9.097506e-09 | 9.080547e-09 | Decay
69.03042 | 9.093116e-09 | 9.075706e-09 | Decay
69.13468 | 9.088736e-09 | 9.070874e-09 | Decay
69.23895 | 9.08437e-09 | 9.06605e-09 | Decay
69.34321 | 9.079711e-09 | 9.061235e-09 | Decay
69.44748 | 9.074785e-09 | 9.056428e-09 | Decay
69.55174 | 9.070039e-09 | 9.051629e-09 | Decay
69.65601 | 9.065396e-09 | 9.046839e-09 | Decay
69.76027 | 9.060984e-09 | 9.042058e-09 | Decay
69.86453 | 9.056652e-09 | 9.037284e-09 | Decay
69.9688 | 9.052364e-09 | 9.03252e-09 | Decay
70.07306 | 9.048085e-09 | 9.027763e-09 | Decay
70.17733 | 9.043864e-09 | 9.023015e-09 | Decay
70.28159 | 9.03962e-09 | 9.018274e-09 | Decay
70.38585 | 9.035014e-09 | 9.013543e-09 | Decay
70.49012 | 9.030483e-09 | 9.008819e-09 | Decay
70.59438 | 9.026308e-09 | 9.004103e-09 | Decay
70.69865 | 9.021892e-09 | 8.999396e-09 | Decay
70.80291 | 9.016868e-09 | 8.994697e-09 | Decay
70.90718 | 9.012217e-09 | 8.990005e-09 | Decay
71.01144 | 9.008143e-09 | 8.985322e-09 | Decay
71.1157 | 9.003868e-09 | 8.980647e-09 | Decay
71.21997 | 8.999393e-09 | 8.97598e-09 | Decay
71.32423 | 8.995032e-09 | 8.971321e-09 | Decay
71.4285 | 8.990743e-09 | 8.96667e-09 | Decay
71.53276 | 8.986672e-09 | 8.962027e-09 | Decay
71.63702 | 8.982688e-09 | 8.957391e-09 | Decay
71.74129 | 8.978165e-09 | 8.952764e-09 | Decay
71.84555 | 8.973531e-09 | 8.948144e-09 | Decay
71.94982 | 8.969203e-09 | 8.943533e-09 | Decay
72.05408 | 8.964886e-09 | 8.938929e-09 | Decay
72.15835 | 8.960366e-09 | 8.934332e-09 | Decay
72.26261 | 8.955899e-09 | 8.929744e-09 | Decay
72.36687 | 8.951729e-09 | 8.925163e-09 | Decay
72.47114 | 8.947494e-09 | 8.92059e-09 | Decay
72.5754 | 8.943077e-09 | 8.916025e-09 | Decay
72.67967 | 8.938705e-09 | 8.911467e-09 | Decay
72.78393 | 8.934412e-09 | 8.906917e-09 | Decay
72.88819 | 8.930533e-09 | 8.902375e-09 | Decay
72.99246 | 8.927108e-09 | 8.89784e-09 | Decay
73.09672 | 8.923004e-09 | 8.893312e-09 | Decay
73.20099 | 8.918422e-09 | 8.888793e-09 | Decay
73.30525 | 8.914216e-09 | 8.88428e-09 | Decay
73.40952 | 8.910176e-09 | 8.879775e-09 | Decay
73.51378 | 8.905768e-09 | 8.875278e-09 | Decay
73.61804 | 8.90127e-09 | 8.870788e-09 | Decay
73.72231 | 8.897151e-09 | 8.866306e-09 | Decay
73.82657 | 8.893082e-09 | 8.861831e-09 | Decay
73.93084 | 8.88967e-09 | 8.857363e-09 | Decay
74.0351 | 8.886113e-09 | 8.852902e-09 | Decay
74.13936 | 8.881576e-09 | 8.848449e-09 | Decay
74.24363 | 8.877268e-09 | 8.844003e-09 | Decay
74.34789 | 8.873693e-09 | 8.839565e-09 | Decay
74.45216 | 8.869942e-09 | 8.835134e-09 | Decay
74.55642 | 8.865859e-09 | 8.83071e-09 | Decay
74.66069 | 8.861868e-09 | 8.826293e-09 | Decay
74.76495 | 8.857988e-09 | 8.821883e-09 | Decay
74.86921 | 8.85404e-09 | 8.81748e-09 | Decay
74.97348 | 8.850038e-09 | 8.813085e-09 | Decay
75.07774 | 8.845587e-09 | 8.808697e-09 | Decay
75.18201 | 8.840918e-09 | 8.804316e-09 | Decay
75.28627 | 8.836947e-09 | 8.799942e-09 | Decay
75.39053 | 8.833171e-09 | 8.795574e-09 | Decay
75.4948 | 8.829134e-09 | 8.791214e-09 | Decay
75.59906 | 8.825064e-09 | 8.786861e-09 | Decay
75.70333 | 8.821343e-09 | 8.782515e-09 | Decay
75.80759 | 8.81757e-09 | 8.778176e-09 | Decay
75.91186 | 8.813361e-09 | 8.773844e-09 | Decay
76.01612 | 8.809258e-09 | 8.769519e-09 | Decay
76.12038 | 8.805546e-09 | 8.765201e-09 | Decay
76.22465 | 8.801662e-09 | 8.760889e-09 | Decay
76.32891 | 8.797417e-09 | 8.756585e-09 | Decay
76.43318 | 8.793404e-09 | 8.752287e-09 | Decay
76.53744 | 8.789693e-09 | 8.747996e-09 | Decay
76.6417 | 8.786049e-09 | 8.743712e-09 | Decay
76.74597 | 8.782462e-09 | 8.739435e-09 | Decay
76.85023 | 8.778742e-09 | 8.735164e-09 | Decay
76.9545 | 8.77495e-09 | 8.7309e-09 | Decay
77.05876 | 8.770656e-09 | 8.726643e-09 | Decay
77.16303 | 8.766201e-09 | 8.722392e-09 | Decay
77.26729 | 8.762415e-09 | 8.718149e-09 | Decay
77.37155 | 8.758732e-09 | 8.713912e-09 | Decay
77.47582 | 8.754862e-09 | 8.709681e-09 | Decay
77.58008 | 8.751012e-09 | 8.705457e-09 | Decay
77.68435 | 8.747423e-09 | 8.70124e-09 | Decay
77.78861 | 8.743878e-09 | 8.697029e-09 | Decay
77.89287 | 8.740515e-09 | 8.692825e-09 | Decay
77.99714 | 8.736998e-09 | 8.688627e-09 | Decay
78.1014 | 8.733122e-09 | 8.684436e-09 | Decay
78.20567 | 8.729258e-09 | 8.680252e-09 | Decay
78.30993 | 8.725408e-09 | 8.676074e-09 | Decay
78.4142 | 8.721344e-09 | 8.671902e-09 | Decay
78.51846 | 8.717082e-09 | 8.667737e-09 | Decay
78.62272 | 8.712904e-09 | 8.663578e-09 | Decay
78.72699 | 8.708774e-09 | 8.659425e-09 | Decay
78.83125 | 8.70481e-09 | 8.655279e-09 | Decay
78.93552 | 8.700905e-09 | 8.65114e-09 | Decay
79.03978 | 8.69744e-09 | 8.647006e-09 | Decay
79.14404 | 8.694057e-09 | 8.642879e-09 | Decay
79.24831 | 8.689658e-09 | 8.638759e-09 | Decay
79.35257 | 8.685262e-09 | 8.634644e-09 | Decay
79.45684 | 8.681708e-09 | 8.630536e-09 | Decay
79.5611 | 8.678101e-09 | 8.626434e-09 | Decay
79.66537 | 8.674238e-09 | 8.622339e-09 | Decay
79.76963 | 8.670514e-09 | 8.618249e-09 | Decay
79.87389 | 8.667151e-09 | 8.614166e-09 | Decay
79.97816 | 8.663649e-09 | 8.610089e-09 | Decay
80.08242 | 8.659929e-09 | 8.606018e-09 | Decay
80.18669 | 8.656239e-09 | 8.601954e-09 | Decay
80.29095 | 8.652582e-09 | 8.597895e-09 | Decay
80.39521 | 8.649191e-09 | 8.593843e-09 | Decay
80.49948 | 8.645974e-09 | 8.589796e-09 | Decay
80.60374 | 8.642042e-09 | 8.585756e-09 | Decay
80.70801 | 8.637821e-09 | 8.581722e-09 | Decay
80.81227 | 8.63448e-09 | 8.577694e-09 | Decay
80.91654 | 8.631331e-09 | 8.573671e-09 | Decay
81.0208 | 8.627774e-09 | 8.569655e-09 | Decay
81.12506 | 8.624178e-09 | 8.565645e-09 | Decay
81.22933 | 8.62036e-09 | 8.561641e-09 | Decay
81.33359 | 8.616569e-09 | 8.557643e-09 | Decay
81.43786 | 8.61293e-09 | 8.55365e-09 | Decay
81.54212 | 8.609302e-09 | 8.549664e-09 | Decay
81.64638 | 8.605703e-09 | 8.545683e-09 | Decay
81.75065 | 8.602122e-09 | 8.541709e-09 | Decay
81.85491 | 8.598576e-09 | 8.53774e-09 | Decay
81.95918 | 8.595164e-09 | 8.533777e-09 | Decay
82.06344 | 8.591901e-09 | 8.52982e-09 | Decay
82.16771 | 8.588588e-09 | 8.525869e-09 | Decay
82.27197 | 8.58524e-09 | 8.521924e-09 | Decay
82.37623 | 8.581671e-09 | 8.517984e-09 | Decay
82.4805 | 8.578003e-09 | 8.51405e-09 | Decay
82.58476 | 8.574385e-09 | 8.510122e-09 | Decay
82.68903 | 8.57078e-09 | 8.5062e-09 | Decay
82.79329 | 8.567615e-09 | 8.502283e-09 | Decay
82.89755 | 8.56449e-09 | 8.498373e-09 | Decay
83.00182 | 8.561001e-09 | 8.494467e-09 | Decay
83.10608 | 8.557452e-09 | 8.490568e-09 | Decay
83.21035 | 8.55348e-09 | 8.486674e-09 | Decay
83.31461 | 8.549604e-09 | 8.482786e-09 | Decay
83.41888 | 8.546043e-09 | 8.478903e-09 | Decay
83.52314 | 8.54258e-09 | 8.475027e-09 | Decay
83.6274 | 8.539306e-09 | 8.471155e-09 | Decay
83.73167 | 8.536114e-09 | 8.467289e-09 | Decay
83.83593 | 8.533025e-09 | 8.463429e-09 | Decay
83.9402 | 8.529697e-09 | 8.459575e-09 | Decay
84.04446 | 8.526181e-09 | 8.455726e-09 | Decay
84.14872 | 8.522464e-09 | 8.451882e-09 | Decay
84.25299 | 8.518647e-09 | 8.448044e-09 | Decay
84.35725 | 8.515023e-09 | 8.444212e-09 | Decay
84.46152 | 8.511453e-09 | 8.440385e-09 | Decay
84.56578 | 8.507719e-09 | 8.436563e-09 | Decay
84.67005 | 8.503964e-09 | 8.432747e-09 | Decay
84.77431 | 8.500688e-09 | 8.428936e-09 | Decay
84.87857 | 8.497408e-09 | 8.425131e-09 | Decay
84.98284 | 8.494051e-09 | 8.421331e-09 | Decay
85.0871 | 8.490619e-09 | 8.417537e-09 | Decay
85.19137 | 8.486908e-09 | 8.413747e-09 | Decay
85.29563 | 8.483188e-09 | 8.409964e-09 | Decay
85.39989 | 8.479451e-09 | 8.406185e-09 | Decay
85.50416 | 8.475975e-09 | 8.402412e-09 | Decay
85.60842 | 8.472852e-09 | 8.398645e-09 | Decay
85.71269 | 8.469543e-09 | 8.394882e-09 | Decay
85.81695 | 8.466074e-09 | 8.391125e-09 | Decay
85.92122 | 8.462928e-09 | 8.387373e-09 | Decay
86.02548 | 8.459961e-09 | 8.383627e-09 | Decay
86.12974 | 8.456672e-09 | 8.379885e-09 | Decay
86.23401 | 8.453278e-09 | 8.376149e-09 | Decay
86.33827 | 8.450228e-09 | 8.372418e-09 | Decay
86.44254 | 8.447235e-09 | 8.368693e-09 | Decay
86.5468 | 8.443604e-09 | 8.364972e-09 | Decay
86.65106 | 8.439998e-09 | 8.361257e-09 | Decay
86.75533 | 8.43693e-09 | 8.357547e-09 | Decay
86.85959 | 8.433745e-09 | 8.353842e-09 | Decay
86.96386 | 8.430051e-09 | 8.350142e-09 | Decay
87.06812 | 8.42638e-09 | 8.346448e-09 | Decay
87.17239 | 8.422763e-09 | 8.342758e-09 | Decay
87.27665 | 8.419184e-09 | 8.339073e-09 | Decay
87.38091 | 8.415659e-09 | 8.335394e-09 | Decay
87.48518 | 8.412598e-09 | 8.33172e-09 | Decay
87.58944 | 8.40998e-09 | 8.328051e-09 | Decay
87.69371 | 8.406954e-09 | 8.324386e-09 | Decay
87.79797 | 8.40368e-09 | 8.320727e-09 | Decay
87.90223 | 8.400208e-09 | 8.317073e-09 | Decay
88.0065 | 8.396663e-09 | 8.313424e-09 | Decay
88.11076 | 8.393578e-09 | 8.30978e-09 | Decay
88.21503 | 8.390582e-09 | 8.306141e-09 | Decay
88.31929 | 8.386918e-09 | 8.302506e-09 | Decay
88.42356 | 8.383242e-09 | 8.298877e-09 | Decay
88.52782 | 8.380005e-09 | 8.295253e-09 | Decay
88.63208 | 8.376772e-09 | 8.291634e-09 | Decay
88.73635 | 8.373558e-09 | 8.288019e-09 | Decay
88.84061 | 8.370248e-09 | 8.28441e-09 | Decay
88.94488 | 8.36668e-09 | 8.280805e-09 | Decay
89.04914 | 8.363233e-09 | 8.277205e-09 | Decay
89.1534 | 8.359979e-09 | 8.27361e-09 | Decay
89.25767 | 8.356756e-09 | 8.27002e-09 | Decay
89.36193 | 8.353563e-09 | 8.266435e-09 | Decay
89.4662 | 8.350681e-09 | 8.262855e-09 | Decay
89.57046 | 8.348009e-09 | 8.259279e-09 | Decay
89.67473 | 8.344905e-09 | 8.255709e-09 | Decay
89.77899 | 8.341622e-09 | 8.252143e-09 | Decay
89.88325 | 8.338098e-09 | 8.248582e-09 | Decay
89.98752 | 8.334519e-09 | 8.245025e-09 | Decay
90.09178 | 8.331235e-09 | 8.241474e-09 | Decay
90.19605 | 8.32798e-09 | 8.237927e-09 | Decay
90.30031 | 8.324893e-09 | 8.234385e-09 | Decay
90.40457 | 8.321747e-09 | 8.230847e-09 | Decay
90.50884 | 8.318238e-09 | 8.227314e-09 | Decay
90.6131 | 8.314772e-09 | 8.223786e-09 | Decay
90.71737 | 8.311434e-09 | 8.220263e-09 | Decay
90.82163 | 8.308257e-09 | 8.216744e-09 | Decay
90.9259 | 8.305368e-09 | 8.213231e-09 | Decay
91.03016 | 8.302417e-09 | 8.209721e-09 | Decay
91.13442 | 8.299394e-09 | 8.206217e-09 | Decay
91.23869 | 8.296306e-09 | 8.202716e-09 | Decay
91.34295 | 8.29317e-09 | 8.199221e-09 | Decay
91.44722 | 8.290027e-09 | 8.19573e-09 | Decay
91.55148 | 8.286881e-09 | 8.192244e-09 | Decay
91.65574 | 8.283757e-09 | 8.188762e-09 | Decay
91.76001 | 8.280639e-09 | 8.185285e-09 | Decay
91.86427 | 8.278022e-09 | 8.181813e-09 | Decay
91.96854 | 8.275455e-09 | 8.178345e-09 | Decay
92.0728 | 8.272336e-09 | 8.174881e-09 | Decay
92.17707 | 8.269237e-09 | 8.171422e-09 | Decay
92.28133 | 8.266295e-09 | 8.167968e-09 | Decay
92.38559 | 8.26333e-09 | 8.164518e-09 | Decay
92.48986 | 8.260289e-09 | 8.161073e-09 | Decay
92.59412 | 8.25711e-09 | 8.157632e-09 | Decay
92.69839 | 8.253654e-09 | 8.154195e-09 | Decay
92.80265 | 8.250353e-09 | 8.150763e-09 | Decay
92.90691 | 8.247247e-09 | 8.147336e-09 | Decay
93.01118 | 8.244124e-09 | 8.143913e-09 | Decay
93.11544 | 8.240987e-09 | 8.140494e-09 | Decay
93.21971 | 8.237761e-09 | 8.13708e-09 | Decay
93.32397 | 8.23449e-09 | 8.13367e-09 | Decay
93.42824 | 8.230913e-09 | 8.130265e-09 | Decay
93.5325 | 8.227243e-09 | 8.126863e-09 | Decay
93.63676 | 8.224329e-09 | 8.123467e-09 | Decay
93.74103 | 8.221521e-09 | 8.120074e-09 | Decay
93.84529 | 8.218697e-09 | 8.116687e-09 | Decay
93.94956 | 8.215835e-09 | 8.113303e-09 | Decay
94.05382 | 8.212623e-09 | 8.109924e-09 | Decay
94.15808 | 8.209414e-09 | 8.106549e-09 | Decay
94.26235 | 8.206214e-09 | 8.103178e-09 | Decay
94.36661 | 8.203175e-09 | 8.099812e-09 | Decay
94.47088 | 8.200489e-09 | 8.09645e-09 | Decay
94.57514 | 8.197768e-09 | 8.093092e-09 | Decay
94.67941 | 8.194997e-09 | 8.089738e-09 | Decay
94.78367 | 8.192081e-09 | 8.086389e-09 | Decay
94.88793 | 8.189037e-09 | 8.083044e-09 | Decay
94.9922 | 8.185733e-09 | 8.079703e-09 | Decay
95.09646 | 8.182282e-09 | 8.076367e-09 | Decay
95.20073 | 8.179467e-09 | 8.073034e-09 | Decay
95.30499 | 8.176868e-09 | 8.069706e-09 | Decay
95.40925 | 8.174075e-09 | 8.066382e-09 | Decay
95.51352 | 8.17125e-09 | 8.063063e-09 | Decay
95.61778 | 8.167912e-09 | 8.059747e-09 | Decay
95.72205 | 8.164572e-09 | 8.056436e-09 | Decay
95.82631 | 8.161447e-09 | 8.053128e-09 | Decay
95.93058 | 8.158352e-09 | 8.049825e-09 | Decay
96.03484 | 8.155396e-09 | 8.046526e-09 | Decay
96.1391 | 8.152445e-09 | 8.043232e-09 | Decay
96.24337 | 8.149502e-09 | 8.039941e-09 | Decay
96.34763 | 8.146715e-09 | 8.036654e-09 | Decay
96.4519 | 8.144165e-09 | 8.033372e-09 | Decay
96.55616 | 8.141286e-09 | 8.030094e-09 | Decay
96.66042 | 8.138084e-09 | 8.026819e-09 | Decay
96.76469 | 8.135206e-09 | 8.023549e-09 | Decay
96.86895 | 8.132532e-09 | 8.020283e-09 | Decay
96.97322 | 8.129641e-09 | 8.017021e-09 | Decay
97.07748 | 8.126668e-09 | 8.013763e-09 | Decay
97.18175 | 8.123658e-09 | 8.010509e-09 | Decay
97.28601 | 8.120641e-09 | 8.007259e-09 | Decay
97.39027 | 8.117102e-09 | 8.004013e-09 | Decay
97.49454 | 8.11356e-09 | 8.000771e-09 | Decay
97.5988 | 8.110635e-09 | 7.997533e-09 | Decay
97.70307 | 8.107781e-09 | 7.994299e-09 | Decay
97.80733 | 8.105312e-09 | 7.991069e-09 | Decay
97.91159 | 8.10266e-09 | 7.987843e-09 | Decay
98.01586 | 8.099502e-09 | 7.984621e-09 | Decay
98.12012 | 8.096242e-09 | 7.981403e-09 | Decay
98.22439 | 8.09281e-09 | 7.978188e-09 | Decay
98.32865 | 8.09004e-09 | 7.974978e-09 | Decay
98.43292 | 8.087979e-09 | 7.971772e-09 | Decay
98.53718 | 8.08561e-09 | 7.968569e-09 | Decay
98.64144 | 8.083029e-09 | 7.965371e-09 | Decay
98.74571 | 8.079936e-09 | 7.962176e-09 | Decay
98.84997 | 8.076625e-09 | 7.958986e-09 | Decay
98.95424 | 8.07375e-09 | 7.955799e-09 | Decay
99.0585 | 8.070978e-09 | 7.952616e-09 | Decay
99.16276 | 8.067929e-09 | 7.949437e-09 | Decay
99.26703 | 8.064872e-09 | 7.946262e-09 | Decay
99.37129 | 8.062398e-09 | 7.94309e-09 | Decay
99.47556 | 8.059873e-09 | 7.939923e-09 | Decay
99.57982 | 8.057013e-09 | 7.936759e-09 | Decay
99.68409 | 8.054133e-09 | 7.933599e-09 | Decay
99.78835 | 8.051187e-09 | 7.930443e-09 | Decay
99.89261 | 8.048308e-09 | 7.92729e-09 | Decay
99.99688 | 8.045551e-09 | 7.924142e-09 | Decay
100.1011 | 8.042694e-09 | 7.920997e-09 | Decay
100.2054 | 8.039721e-09 | 7.917856e-09 | Decay
100.3097 | 8.036767e-09 | 7.914719e-09 | Decay
100.4139 | 8.033827e-09 | 7.911586e-09 | Decay
100.5182 | 8.031131e-09 | 7.908456e-09 | Decay
100.6225 | 8.028553e-09 | 7.90533e-09 | Decay
100.7267 | 8.025967e-09 | 7.902208e-09 | Decay
100.831 | 8.023378e-09 | 7.899089e-09 | Decay
100.9353 | 8.020617e-09 | 7.895975e-09 | Decay
101.0395 | 8.017835e-09 | 7.892864e-09 | Decay
101.1438 | 8.014947e-09 | 7.889756e-09 | Decay
101.248 | 8.01202e-09 | 7.886653e-09 | Decay
101.3523 | 8.008778e-09 | 7.883553e-09 | Decay
101.4566 | 8.005632e-09 | 7.880456e-09 | Decay
101.5608 | 8.002831e-09 | 7.877364e-09 | Decay
101.6651 | 8.000053e-09 | 7.874275e-09 | Decay
101.7694 | 7.997325e-09 | 7.871189e-09 | Decay
101.8736 | 7.994596e-09 | 7.868108e-09 | Decay
101.9779 | 7.991867e-09 | 7.86503e-09 | Decay
102.0822 | 7.989146e-09 | 7.861955e-09 | Decay
102.1864 | 7.986427e-09 | 7.858884e-09 | Decay
102.2907 | 7.983708e-09 | 7.855817e-09 | Decay
102.395 | 7.980981e-09 | 7.852754e-09 | Decay
102.4992 | 7.978225e-09 | 7.849694e-09 | Decay
102.6035 | 7.97547e-09 | 7.846637e-09 | Decay
102.7077 | 7.972714e-09 | 7.843584e-09 | Decay
102.812 | 7.96993e-09 | 7.840535e-09 | Decay
102.9163 | 7.967131e-09 | 7.837489e-09 | Decay
103.0205 | 7.964332e-09 | 7.834447e-09 | Decay
103.1248 | 7.961518e-09 | 7.831409e-09 | Decay
103.2291 | 7.958581e-09 | 7.828374e-09 | Decay
103.3333 | 7.955643e-09 | 7.825342e-09 | Decay
103.4376 | 7.952705e-09 | 7.822314e-09 | Decay
103.5419 | 7.949852e-09 | 7.81929e-09 | Decay
103.6461 | 7.947065e-09 | 7.816269e-09 | Decay
103.7504 | 7.944279e-09 | 7.813251e-09 | Decay
103.8547 | 7.941493e-09 | 7.810237e-09 | Decay
PEAK DETAILS
Pulse | Time (s) | Peak (A) | Ratio (%)
1 | 11.26807 | 2.31738e-08 | Baseline