## PSC Analysis
PSC Analysis Report - 260917_D14_10-3_SP
SUMMARY
Device | VGS (V) | DrainV (V) | I_dark (A) | I_peak (A) | I_τ target (A) | I @ Measured τ (A) | I_10% target (A) | I @ Measured t_10% (A) | Measured τ (s) | SEF τ (s) | SEF β | R² | Measured t_10% (s) | SEF t_10% (s) | ΔI (I_peak - I_dark) (A) | PPF (%) | Total Change (%) | Classification | Fitting Method
260917_D14_10-3_SP | -2.10000e+00 | 1.00000e+00 | 1.67573e-11 | 3.18136e-09 | 1.18095e-09 | 1.18095e-09 | 3.33218e-10 | N/A | 8.47561 | 9.22204 | 0.3782 | 0.9890 | N/A | 83.67129 | 3.16460e-09 | N/A | 100.00 | Single Pulse | SEF (τ, β Optimized)
MEASURED + SEF FITTED DATA (full time series)
Time (s) | Drain I (measured) (A) | SEF Fitted (A) | Phase
0.7373016 | 3.863076e-11 |  | Pre-stim
0.9230698 | 3.599689e-11 |  | Pre-stim
1.108838 | 3.336303e-11 |  | Pre-stim
1.294606 | 3.172346e-11 |  | Pre-stim
1.480374 | 3.011123e-11 |  | Pre-stim
1.666142 | 2.8985e-11 |  | Pre-stim
1.85191 | 2.788628e-11 |  | Pre-stim
2.037679 | 2.708832e-11 |  | Pre-stim
2.223447 | 2.631671e-11 |  | Pre-stim
2.409215 | 2.571085e-11 |  | Pre-stim
2.594983 | 2.512499e-11 |  | Pre-stim
2.780751 | 2.463373e-11 |  | Pre-stim
2.966519 | 2.415719e-11 |  | Pre-stim
3.152287 | 2.371385e-11 |  | Pre-stim
3.338056 | 2.32769e-11 |  | Pre-stim
3.523824 | 2.289944e-11 |  | Pre-stim
3.709592 | 2.253578e-11 |  | Pre-stim
3.89536 | 2.2185e-11 |  | Pre-stim
4.081128 | 2.183776e-11 |  | Pre-stim
4.266896 | 2.151107e-11 |  | Pre-stim
4.452664 | 2.119094e-11 |  | Pre-stim
4.638433 | 2.091437e-11 |  | Pre-stim
4.824201 | 2.065379e-11 |  | Pre-stim
5.009969 | 2.042341e-11 |  | Pre-stim
5.195737 | 2.02057e-11 |  | Pre-stim
5.381505 | 1.998445e-11 |  | Pre-stim
5.567273 | 1.976151e-11 |  | Pre-stim
5.753041 | 1.953629e-11 |  | Pre-stim
5.93881 | 1.930984e-11 |  | Pre-stim
6.124578 | 1.904748e-11 |  | Pre-stim
6.310346 | 1.876349e-11 |  | Pre-stim
6.496114 | 1.864289e-11 |  | Pre-stim
6.681882 | 1.863243e-11 |  | Pre-stim
6.86765 | 1.854566e-11 |  | Pre-stim
7.053418 | 1.840144e-11 |  | Pre-stim
7.239187 | 1.829404e-11 |  | Pre-stim
7.424955 | 1.821756e-11 |  | Pre-stim
7.610723 | 1.810209e-11 |  | Pre-stim
7.796491 | 1.795014e-11 |  | Pre-stim
7.982259 | 1.784431e-11 |  | Pre-stim
8.168027 | 1.778652e-11 |  | Pre-stim
8.353795 | 1.771316e-11 |  | Pre-stim
8.539564 | 1.762174e-11 |  | Pre-stim
8.725332 | 1.750546e-11 |  | Pre-stim
8.9111 | 1.735699e-11 |  | Pre-stim
9.096868 | 1.725541e-11 |  | Pre-stim
9.282636 | 1.722153e-11 |  | Pre-stim
9.468404 | 1.715146e-11 |  | Pre-stim
9.654172 | 1.702292e-11 |  | Pre-stim
9.839941 | 1.690182e-11 |  | Pre-stim
10.02571 | 1.679421e-11 |  | Pre-stim
10.21148 | 1.67191e-11 |  | Pre-stim
10.39724 | 1.671038e-11 |  | Pre-stim
10.58301 | 1.666094e-11 |  | Pre-stim
10.76878 | 1.65172e-11 |  | Pre-stim
10.95455 | 1.641667e-11 |  | Stimulation
11.14032 | 1.643012e-11 |  | Stimulation
11.32609 | 5.018033e-11 |  | Stimulation
11.51185 | 1.861639e-10 |  | Stimulation
11.69762 | 3.606299e-10 |  | Stimulation
11.88339 | 6.705947e-10 |  | Stimulation
12.06916 | 1.084672e-09 |  | Stimulation
12.25493 | 1.930701e-09 |  | Stimulation
12.44069 | 2.671695e-09 |  | Stimulation
12.62646 | 2.992119e-09 |  | Stimulation
12.81223 | 3.181362e-09 | 3.181362e-09 | Decay
12.998 | 2.863989e-09 | 2.535247e-09 | Decay
13.18377 | 2.581727e-09 | 2.368635e-09 | Decay
13.36954 | 2.430578e-09 | 2.255745e-09 | Decay
13.5553 | 2.291134e-09 | 2.16845e-09 | Decay
13.74107 | 2.193947e-09 | 2.096586e-09 | Decay
13.92684 | 2.102672e-09 | 2.035191e-09 | Decay
14.11261 | 2.032064e-09 | 1.981429e-09 | Decay
14.29838 | 1.965064e-09 | 1.933511e-09 | Decay
14.48414 | 1.910272e-09 | 1.890229e-09 | Decay
14.66991 | 1.858004e-09 | 1.850726e-09 | Decay
14.85568 | 1.814019e-09 | 1.814369e-09 | Decay
15.04145 | 1.771681e-09 | 1.780677e-09 | Decay
15.22722 | 1.734582e-09 | 1.749272e-09 | Decay
15.41298 | 1.698881e-09 | 1.719857e-09 | Decay
15.59875 | 1.667485e-09 | 1.692189e-09 | Decay
15.78452 | 1.637122e-09 | 1.666068e-09 | Decay
15.97029 | 1.609848e-09 | 1.641328e-09 | Decay
16.15606 | 1.583349e-09 | 1.617828e-09 | Decay
16.34183 | 1.559096e-09 | 1.59545e-09 | Decay
16.52759 | 1.535508e-09 | 1.57409e-09 | Decay
16.71336 | 1.51379e-09 | 1.553661e-09 | Decay
16.89913 | 1.492662e-09 | 1.534084e-09 | Decay
17.0849 | 1.473149e-09 | 1.515292e-09 | Decay
17.27067 | 1.454126e-09 | 1.497225e-09 | Decay
17.45643 | 1.436405e-09 | 1.47983e-09 | Decay
17.6422 | 1.419051e-09 | 1.463059e-09 | Decay
17.82797 | 1.402645e-09 | 1.446871e-09 | Decay
18.01374 | 1.386645e-09 | 1.431226e-09 | Decay
18.19951 | 1.37166e-09 | 1.41609e-09 | Decay
18.38527 | 1.356942e-09 | 1.401432e-09 | Decay
18.57104 | 1.342872e-09 | 1.387224e-09 | Decay
18.75681 | 1.329109e-09 | 1.37344e-09 | Decay
18.94258 | 1.316075e-09 | 1.360055e-09 | Decay
19.12835 | 1.303272e-09 | 1.347049e-09 | Decay
19.31412 | 1.291003e-09 | 1.334401e-09 | Decay
19.49988 | 1.27902e-09 | 1.322093e-09 | Decay
19.68565 | 1.267679e-09 | 1.310108e-09 | Decay
19.87142 | 1.25648e-09 | 1.29843e-09 | Decay
20.05719 | 1.245589e-09 | 1.287044e-09 | Decay
20.24296 | 1.234927e-09 | 1.275938e-09 | Decay
20.42872 | 1.224752e-09 | 1.265097e-09 | Decay
20.61449 | 1.214783e-09 | 1.254511e-09 | Decay
20.80026 | 1.205243e-09 | 1.244168e-09 | Decay
20.98603 | 1.195811e-09 | 1.234059e-09 | Decay
21.1718 | 1.186603e-09 | 1.224172e-09 | Decay
21.35757 | 1.177554e-09 | 1.214501e-09 | Decay
21.54333 | 1.168818e-09 | 1.205035e-09 | Decay
21.7291 | 1.160217e-09 | 1.195766e-09 | Decay
21.91487 | 1.151876e-09 | 1.186688e-09 | Decay
22.10064 | 1.143664e-09 | 1.177793e-09 | Decay
22.28641 | 1.135692e-09 | 1.169074e-09 | Decay
22.47217 | 1.127865e-09 | 1.160526e-09 | Decay
22.65794 | 1.120303e-09 | 1.152141e-09 | Decay
22.84371 | 1.112845e-09 | 1.143914e-09 | Decay
23.02948 | 1.105573e-09 | 1.13584e-09 | Decay
23.21525 | 1.098439e-09 | 1.127914e-09 | Decay
23.40101 | 1.091547e-09 | 1.12013e-09 | Decay
23.58678 | 1.084753e-09 | 1.112485e-09 | Decay
23.77255 | 1.078123e-09 | 1.104973e-09 | Decay
23.95832 | 1.07153e-09 | 1.097591e-09 | Decay
24.14409 | 1.064998e-09 | 1.090334e-09 | Decay
24.32986 | 1.058591e-09 | 1.083199e-09 | Decay
24.51562 | 1.052387e-09 | 1.076182e-09 | Decay
24.70139 | 1.046204e-09 | 1.069279e-09 | Decay
24.88716 | 1.040055e-09 | 1.062487e-09 | Decay
25.07293 | 1.034085e-09 | 1.055803e-09 | Decay
25.2587 | 1.028392e-09 | 1.049224e-09 | Decay
25.44446 | 1.022685e-09 | 1.042746e-09 | Decay
25.63023 | 1.016959e-09 | 1.036368e-09 | Decay
25.816 | 1.011388e-09 | 1.030086e-09 | Decay
26.00177 | 1.006045e-09 | 1.023898e-09 | Decay
26.18754 | 1.000791e-09 | 1.017801e-09 | Decay
26.37331 | 9.956673e-10 | 1.011793e-09 | Decay
26.55907 | 9.905957e-10 | 1.005871e-09 | Decay
26.74484 | 9.855979e-10 | 1.000034e-09 | Decay
26.93061 | 9.80593e-10 | 9.942794e-10 | Decay
27.11638 | 9.755781e-10 | 9.886047e-10 | Decay
27.30215 | 9.7068e-10 | 9.830081e-10 | Decay
27.48791 | 9.659389e-10 | 9.774878e-10 | Decay
27.67368 | 9.612579e-10 | 9.72042e-10 | Decay
27.85945 | 9.566558e-10 | 9.666688e-10 | Decay
28.04522 | 9.521038e-10 | 9.613667e-10 | Decay
28.23099 | 9.476162e-10 | 9.561338e-10 | Decay
28.41675 | 9.432489e-10 | 9.509687e-10 | Decay
28.60252 | 9.390326e-10 | 9.458697e-10 | Decay
28.78829 | 9.347512e-10 | 9.408354e-10 | Decay
28.97406 | 9.303902e-10 | 9.358644e-10 | Decay
29.15983 | 9.261956e-10 | 9.309553e-10 | Decay
29.3456 | 9.222004e-10 | 9.261066e-10 | Decay
29.53136 | 9.181944e-10 | 9.213172e-10 | Decay
29.71713 | 9.141759e-10 | 9.165857e-10 | Decay
29.9029 | 9.102243e-10 | 9.119109e-10 | Decay
30.08867 | 9.063494e-10 | 9.072916e-10 | Decay
30.27444 | 9.02444e-10 | 9.027268e-10 | Decay
30.4602 | 8.985044e-10 | 8.982152e-10 | Decay
30.64597 | 8.946969e-10 | 8.937558e-10 | Decay
30.83174 | 8.910338e-10 | 8.893475e-10 | Decay
31.01751 | 8.873933e-10 | 8.849893e-10 | Decay
31.20328 | 8.83777e-10 | 8.806803e-10 | Decay
31.38904 | 8.801948e-10 | 8.764194e-10 | Decay
31.57481 | 8.766481e-10 | 8.722058e-10 | Decay
31.76058 | 8.730993e-10 | 8.680385e-10 | Decay
31.94635 | 8.695484e-10 | 8.639166e-10 | Decay
32.13212 | 8.661504e-10 | 8.598393e-10 | Decay
32.31789 | 8.62905e-10 | 8.558058e-10 | Decay
32.50365 | 8.595674e-10 | 8.518152e-10 | Decay
32.68942 | 8.5614e-10 | 8.478668e-10 | Decay
32.87519 | 8.528267e-10 | 8.439597e-10 | Decay
33.06096 | 8.496224e-10 | 8.400933e-10 | Decay
33.24673 | 8.463778e-10 | 8.362668e-10 | Decay
33.43249 | 8.430956e-10 | 8.324796e-10 | Decay
33.61826 | 8.399395e-10 | 8.287308e-10 | Decay
33.80403 | 8.368984e-10 | 8.250199e-10 | Decay
33.9898 | 8.338753e-10 | 8.213461e-10 | Decay
34.17557 | 8.308683e-10 | 8.177089e-10 | Decay
34.36134 | 8.278393e-10 | 8.141076e-10 | Decay
34.5471 | 8.247912e-10 | 8.105417e-10 | Decay
34.73287 | 8.218451e-10 | 8.070104e-10 | Decay
34.91864 | 8.189857e-10 | 8.035133e-10 | Decay
35.10441 | 8.161339e-10 | 8.000498e-10 | Decay
35.29018 | 8.132883e-10 | 7.966193e-10 | Decay
35.47594 | 8.104135e-10 | 7.932213e-10 | Decay
35.66171 | 8.075149e-10 | 7.898553e-10 | Decay
35.84748 | 8.048144e-10 | 7.865208e-10 | Decay
36.03325 | 8.022714e-10 | 7.832171e-10 | Decay
36.21902 | 7.995819e-10 | 7.79944e-10 | Decay
36.40478 | 7.967786e-10 | 7.767008e-10 | Decay
36.59055 | 7.940341e-10 | 7.734872e-10 | Decay
36.77632 | 7.913403e-10 | 7.703026e-10 | Decay
36.96209 | 7.887119e-10 | 7.671467e-10 | Decay
37.14786 | 7.861465e-10 | 7.640189e-10 | Decay
37.33363 | 7.836479e-10 | 7.609189e-10 | Decay
37.51939 | 7.812211e-10 | 7.578462e-10 | Decay
37.70516 | 7.7869e-10 | 7.548005e-10 | Decay
37.89093 | 7.760344e-10 | 7.517813e-10 | Decay
38.0767 | 7.734763e-10 | 7.487882e-10 | Decay
38.26247 | 7.710483e-10 | 7.458209e-10 | Decay
38.44823 | 7.686616e-10 | 7.428789e-10 | Decay
38.634 | 7.663365e-10 | 7.39962e-10 | Decay
38.81977 | 7.639628e-10 | 7.370698e-10 | Decay
39.00554 | 7.615082e-10 | 7.342018e-10 | Decay
39.19131 | 7.590434e-10 | 7.313578e-10 | Decay
39.37707 | 7.565596e-10 | 7.285375e-10 | Decay
39.56284 | 7.541837e-10 | 7.257404e-10 | Decay
39.74861 | 7.520354e-10 | 7.229663e-10 | Decay
39.93438 | 7.498493e-10 | 7.202149e-10 | Decay
40.12015 | 7.475728e-10 | 7.174858e-10 | Decay
40.30592 | 7.453274e-10 | 7.147788e-10 | Decay
40.49168 | 7.431669e-10 | 7.120935e-10 | Decay
40.67745 | 7.410069e-10 | 7.094296e-10 | Decay
40.86322 | 7.388488e-10 | 7.067869e-10 | Decay
41.04899 | 7.366922e-10 | 7.041651e-10 | Decay
41.23476 | 7.345415e-10 | 7.015639e-10 | Decay
41.42052 | 7.323985e-10 | 6.98983e-10 | Decay
41.60629 | 7.302891e-10 | 6.964222e-10 | Decay
41.79206 | 7.281771e-10 | 6.938812e-10 | Decay
41.97783 | 7.26052e-10 | 6.913598e-10 | Decay
42.1636 | 7.239449e-10 | 6.888576e-10 | Decay
42.34937 | 7.219544e-10 | 6.863745e-10 | Decay
42.53513 | 7.199869e-10 | 6.839102e-10 | Decay
42.7209 | 7.182112e-10 | 6.814645e-10 | Decay
42.90667 | 7.164025e-10 | 6.790372e-10 | Decay
43.09244 | 7.142167e-10 | 6.766279e-10 | Decay
43.27821 | 7.120493e-10 | 6.742366e-10 | Decay
43.46397 | 7.102067e-10 | 6.718629e-10 | Decay
43.64974 | 7.083614e-10 | 6.695066e-10 | Decay
43.83551 | 7.064182e-10 | 6.671676e-10 | Decay
44.02128 | 7.044751e-10 | 6.648456e-10 | Decay
PEAK DETAILS
Pulse | Time (s) | Peak (A) | Ratio (%)
1 | 12.81223 | 3.18136e-09 | Baseline