## PSC Analysis
PSC Analysis Report - 260917_D14_12-3_SP
SUMMARY
Device | VGS (V) | DrainV (V) | I_dark (A) | I_peak (A) | I_τ target (A) | I @ Measured τ (A) | I_10% target (A) | I @ Measured t_10% (A) | Measured τ (s) | SEF τ (s) | SEF β | R² | Measured t_10% (s) | SEF t_10% (s) | ΔI (I_peak - I_dark) (A) | PPF (%) | Total Change (%) | Classification | Fitting Method
260917_D14_12-3_SP | -2.80000e+00 | 1.00000e+00 | 1.75619e-11 | 3.55820e-09 | 1.32009e-09 | 1.32009e-09 | 3.71626e-10 | N/A | 14.48703 | 15.74645 | 0.3491 | 0.9756 | N/A | 171.71736 | 3.54064e-09 | N/A | 100.00 | Single Pulse | SEF (τ, β Optimized)
MEASURED + SEF FITTED DATA (full time series)
Time (s) | Drain I (measured) (A) | SEF Fitted (A) | Phase
0.7372959 | 3.399685e-11 |  | Pre-stim
0.9224205 | 3.149982e-11 |  | Pre-stim
1.107545 | 2.900279e-11 |  | Pre-stim
1.29267 | 2.753267e-11 |  | Pre-stim
1.477794 | 2.609858e-11 |  | Pre-stim
1.662919 | 2.512921e-11 |  | Pre-stim
1.848043 | 2.419363e-11 |  | Pre-stim
2.033168 | 2.358203e-11 |  | Pre-stim
2.218292 | 2.300713e-11 |  | Pre-stim
2.403417 | 2.251309e-11 |  | Pre-stim
2.588542 | 2.203175e-11 |  | Pre-stim
2.773666 | 2.158607e-11 |  | Pre-stim
2.958791 | 2.114767e-11 |  | Pre-stim
3.143915 | 2.085778e-11 |  | Pre-stim
3.32904 | 2.060582e-11 |  | Pre-stim
3.514164 | 2.030124e-11 |  | Pre-stim
3.699289 | 1.998028e-11 |  | Pre-stim
3.884413 | 1.977489e-11 |  | Pre-stim
4.069538 | 1.961255e-11 |  | Pre-stim
4.254663 | 1.937604e-11 |  | Pre-stim
4.439787 | 1.910695e-11 |  | Pre-stim
4.624912 | 1.891496e-11 |  | Pre-stim
4.810036 | 1.876254e-11 |  | Pre-stim
4.995161 | 1.867316e-11 |  | Pre-stim
5.180285 | 1.862128e-11 |  | Pre-stim
5.36541 | 1.848637e-11 |  | Pre-stim
5.550534 | 1.829448e-11 |  | Pre-stim
5.735659 | 1.816546e-11 |  | Pre-stim
5.920784 | 1.808603e-11 |  | Pre-stim
6.105908 | 1.800776e-11 |  | Pre-stim
6.291033 | 1.793056e-11 |  | Pre-stim
6.476157 | 1.78159e-11 |  | Pre-stim
6.661282 | 1.766249e-11 |  | Pre-stim
6.846406 | 1.757746e-11 |  | Pre-stim
7.031531 | 1.757348e-11 |  | Pre-stim
7.216656 | 1.753765e-11 |  | Pre-stim
7.40178 | 1.745846e-11 |  | Pre-stim
7.586905 | 1.737685e-11 |  | Pre-stim
7.772029 | 1.729145e-11 |  | Pre-stim
7.957154 | 1.721684e-11 |  | Pre-stim
8.142278 | 1.716173e-11 |  | Pre-stim
8.327403 | 1.7096e-11 |  | Pre-stim
8.512527 | 1.700788e-11 |  | Pre-stim
8.697652 | 1.691969e-11 |  | Pre-stim
8.882777 | 1.683132e-11 |  | Stimulation
9.067901 | 1.675183e-11 |  | Stimulation
9.253026 | 1.669846e-11 |  | Stimulation
9.43815 | 7.746465e-11 |  | Stimulation
9.623275 | 3.53773e-10 |  | Stimulation
9.808399 | 6.502525e-10 |  | Stimulation
9.993524 | 1.034901e-09 |  | Stimulation
10.17865 | 1.530058e-09 |  | Stimulation
10.36377 | 2.640559e-09 |  | Stimulation
10.5489 | 3.558204e-09 | 3.558204e-09 | Decay
10.73402 | 3.390817e-09 | 2.881761e-09 | Decay
10.91915 | 3.215737e-09 | 2.720256e-09 | Decay
11.10427 | 2.996928e-09 | 2.611527e-09 | Decay
11.2894 | 2.792315e-09 | 2.527658e-09 | Decay
11.47452 | 2.669265e-09 | 2.458678e-09 | Decay
11.65964 | 2.551938e-09 | 2.39975e-09 | Decay
11.84477 | 2.467816e-09 | 2.348126e-09 | Decay
12.02989 | 2.386833e-09 | 2.302081e-09 | Decay
12.21502 | 2.324255e-09 | 2.260452e-09 | Decay
12.40014 | 2.263537e-09 | 2.222416e-09 | Decay
12.58527 | 2.213822e-09 | 2.187368e-09 | Decay
12.77039 | 2.165435e-09 | 2.154847e-09 | Decay
12.95552 | 2.124984e-09 | 2.124495e-09 | Decay
13.14064 | 2.085439e-09 | 2.096028e-09 | Decay
13.32577 | 2.051373e-09 | 2.069214e-09 | Decay
13.51089 | 2.017912e-09 | 2.043864e-09 | Decay
13.69602 | 1.988137e-09 | 2.01982e-09 | Decay
13.88114 | 1.958951e-09 | 1.99695e-09 | Decay
14.06626 | 1.933394e-09 | 1.97514e-09 | Decay
14.25139 | 1.908191e-09 | 1.954293e-09 | Decay
14.43651 | 1.885193e-09 | 1.934326e-09 | Decay
14.62164 | 1.86249e-09 | 1.915165e-09 | Decay
14.80676 | 1.841647e-09 | 1.896746e-09 | Decay
14.99189 | 1.821078e-09 | 1.879013e-09 | Decay
15.17701 | 1.802252e-09 | 1.861915e-09 | Decay
15.36214 | 1.783675e-09 | 1.845408e-09 | Decay
15.54726 | 1.766703e-09 | 1.829451e-09 | Decay
15.73239 | 1.74992e-09 | 1.814009e-09 | Decay
15.91751 | 1.734368e-09 | 1.799049e-09 | Decay
16.10263 | 1.71893e-09 | 1.784541e-09 | Decay
16.28776 | 1.70424e-09 | 1.77046e-09 | Decay
16.47288 | 1.689706e-09 | 1.756779e-09 | Decay
16.65801 | 1.676214e-09 | 1.743478e-09 | Decay
16.84313 | 1.662825e-09 | 1.730536e-09 | Decay
17.02826 | 1.650124e-09 | 1.717933e-09 | Decay
17.21338 | 1.637529e-09 | 1.705653e-09 | Decay
17.39851 | 1.625649e-09 | 1.693679e-09 | Decay
17.58363 | 1.613924e-09 | 1.681996e-09 | Decay
17.76876 | 1.603259e-09 | 1.670592e-09 | Decay
17.95388 | 1.592606e-09 | 1.659452e-09 | Decay
18.139 | 1.582031e-09 | 1.648566e-09 | Decay
18.32413 | 1.571547e-09 | 1.637921e-09 | Decay
18.50925 | 1.561707e-09 | 1.627508e-09 | Decay
18.69438 | 1.551918e-09 | 1.617317e-09 | Decay
18.8795 | 1.542494e-09 | 1.607339e-09 | Decay
19.06463 | 1.533144e-09 | 1.597565e-09 | Decay
19.24975 | 1.524323e-09 | 1.587987e-09 | Decay
19.43488 | 1.515544e-09 | 1.578598e-09 | Decay
19.62 | 1.507065e-09 | 1.569391e-09 | Decay
19.80513 | 1.498615e-09 | 1.560358e-09 | Decay
19.99025 | 1.49038e-09 | 1.551493e-09 | Decay
20.17537 | 1.4822e-09 | 1.542791e-09 | Decay
20.3605 | 1.474425e-09 | 1.534245e-09 | Decay
20.54562 | 1.466709e-09 | 1.525851e-09 | Decay
20.73075 | 1.459436e-09 | 1.517603e-09 | Decay
20.91587 | 1.452146e-09 | 1.509497e-09 | Decay
21.101 | 1.444726e-09 | 1.501527e-09 | Decay
21.28612 | 1.437419e-09 | 1.49369e-09 | Decay
21.47125 | 1.430976e-09 | 1.48598e-09 | Decay
21.65637 | 1.424509e-09 | 1.478395e-09 | Decay
21.8415 | 1.417846e-09 | 1.47093e-09 | Decay
22.02662 | 1.411194e-09 | 1.463583e-09 | Decay
22.21174 | 1.404624e-09 | 1.456348e-09 | Decay
22.39687 | 1.398104e-09 | 1.449223e-09 | Decay
22.58199 | 1.391979e-09 | 1.442206e-09 | Decay
22.76712 | 1.385882e-09 | 1.435292e-09 | Decay
22.95224 | 1.380023e-09 | 1.428479e-09 | Decay
23.13737 | 1.374186e-09 | 1.421764e-09 | Decay
23.32249 | 1.368538e-09 | 1.415144e-09 | Decay
23.50762 | 1.362909e-09 | 1.408618e-09 | Decay
23.69274 | 1.357439e-09 | 1.402182e-09 | Decay
23.87787 | 1.351969e-09 | 1.395834e-09 | Decay
24.06299 | 1.346493e-09 | 1.389572e-09 | Decay
24.24811 | 1.341066e-09 | 1.383394e-09 | Decay
24.43324 | 1.336068e-09 | 1.377297e-09 | Decay
24.61836 | 1.331085e-09 | 1.371279e-09 | Decay
24.80349 | 1.326243e-09 | 1.36534e-09 | Decay
24.98861 | 1.32138e-09 | 1.359476e-09 | Decay
25.17374 | 1.316339e-09 | 1.353686e-09 | Decay
25.35886 | 1.311317e-09 | 1.347968e-09 | Decay
25.54399 | 1.306468e-09 | 1.342321e-09 | Decay
25.72911 | 1.301628e-09 | 1.336742e-09 | Decay
25.91424 | 1.296862e-09 | 1.331231e-09 | Decay
26.09936 | 1.292148e-09 | 1.325786e-09 | Decay
26.28449 | 1.28791e-09 | 1.320405e-09 | Decay
26.46961 | 1.28361e-09 | 1.315087e-09 | Decay
26.65473 | 1.278729e-09 | 1.309831e-09 | Decay
26.83986 | 1.273901e-09 | 1.304634e-09 | Decay
27.02498 | 1.269571e-09 | 1.299497e-09 | Decay
27.21011 | 1.26526e-09 | 1.294418e-09 | Decay
27.39523 | 1.261118e-09 | 1.289395e-09 | Decay
27.58036 | 1.256977e-09 | 1.284427e-09 | Decay
27.76548 | 1.252854e-09 | 1.279513e-09 | Decay
27.95061 | 1.248749e-09 | 1.274653e-09 | Decay
28.13573 | 1.244821e-09 | 1.269845e-09 | Decay
28.32086 | 1.240875e-09 | 1.265088e-09 | Decay
28.50598 | 1.236753e-09 | 1.26038e-09 | Decay
28.6911 | 1.23263e-09 | 1.255722e-09 | Decay
28.87623 | 1.228495e-09 | 1.251112e-09 | Decay
29.06135 | 1.224413e-09 | 1.24655e-09 | Decay
29.24648 | 1.220864e-09 | 1.242033e-09 | Decay
29.4316 | 1.2173e-09 | 1.237562e-09 | Decay
29.61673 | 1.213583e-09 | 1.233136e-09 | Decay
29.80185 | 1.209873e-09 | 1.228753e-09 | Decay
29.98698 | 1.206237e-09 | 1.224414e-09 | Decay
30.1721 | 1.202602e-09 | 1.220116e-09 | Decay
30.35723 | 1.198985e-09 | 1.21586e-09 | Decay
30.54235 | 1.195381e-09 | 1.211645e-09 | Decay
30.72747 | 1.191928e-09 | 1.20747e-09 | Decay
30.9126 | 1.18848e-09 | 1.203334e-09 | Decay
31.09772 | 1.185087e-09 | 1.199237e-09 | Decay
31.28285 | 1.181696e-09 | 1.195178e-09 | Decay
31.46797 | 1.178321e-09 | 1.191156e-09 | Decay
31.6531 | 1.17494e-09 | 1.187171e-09 | Decay
31.83822 | 1.171486e-09 | 1.183222e-09 | Decay
32.02335 | 1.168075e-09 | 1.179308e-09 | Decay
32.20847 | 1.165154e-09 | 1.17543e-09 | Decay
32.3936 | 1.162206e-09 | 1.171586e-09 | Decay
32.57872 | 1.158947e-09 | 1.167775e-09 | Decay
32.76384 | 1.155705e-09 | 1.163998e-09 | Decay
32.94897 | 1.152667e-09 | 1.160254e-09 | Decay
33.13409 | 1.149636e-09 | 1.156541e-09 | Decay
33.31922 | 1.146682e-09 | 1.152861e-09 | Decay
33.50434 | 1.143712e-09 | 1.149212e-09 | Decay
33.68947 | 1.14055e-09 | 1.145593e-09 | Decay
33.87459 | 1.137415e-09 | 1.142005e-09 | Decay
34.05972 | 1.134626e-09 | 1.138447e-09 | Decay
34.24484 | 1.131837e-09 | 1.134918e-09 | Decay
34.42997 | 1.129033e-09 | 1.131417e-09 | Decay
34.61509 | 1.12623e-09 | 1.127946e-09 | Decay
34.80021 | 1.123437e-09 | 1.124502e-09 | Decay
34.98534 | 1.120651e-09 | 1.121086e-09 | Decay
35.17046 | 1.117959e-09 | 1.117698e-09 | Decay
35.35559 | 1.11527e-09 | 1.114336e-09 | Decay
35.54071 | 1.112626e-09 | 1.111001e-09 | Decay
35.72584 | 1.109986e-09 | 1.107692e-09 | Decay
35.91096 | 1.107393e-09 | 1.104408e-09 | Decay
36.09609 | 1.1048e-09 | 1.10115e-09 | Decay
36.28121 | 1.102201e-09 | 1.097917e-09 | Decay
36.46634 | 1.099605e-09 | 1.094709e-09 | Decay
36.65146 | 1.097031e-09 | 1.091525e-09 | Decay
36.83659 | 1.094457e-09 | 1.088365e-09 | Decay
37.02171 | 1.091872e-09 | 1.085229e-09 | Decay
37.20683 | 1.089292e-09 | 1.082116e-09 | Decay
37.39196 | 1.086783e-09 | 1.079026e-09 | Decay
37.57708 | 1.084273e-09 | 1.075959e-09 | Decay
37.76221 | 1.081731e-09 | 1.072915e-09 | Decay
37.94733 | 1.079194e-09 | 1.069892e-09 | Decay
38.13246 | 1.076737e-09 | 1.066891e-09 | Decay
38.31758 | 1.07429e-09 | 1.063912e-09 | Decay
38.50271 | 1.072008e-09 | 1.060955e-09 | Decay
38.68783 | 1.069715e-09 | 1.058018e-09 | Decay
38.87296 | 1.067259e-09 | 1.055102e-09 | Decay
39.05808 | 1.06481e-09 | 1.052207e-09 | Decay
39.2432 | 1.062482e-09 | 1.049331e-09 | Decay
39.42833 | 1.060143e-09 | 1.046476e-09 | Decay
39.61345 | 1.057624e-09 | 1.043641e-09 | Decay
39.79858 | 1.055128e-09 | 1.040825e-09 | Decay
39.9837 | 1.053035e-09 | 1.038028e-09 | Decay
40.16883 | 1.050934e-09 | 1.03525e-09 | Decay
40.35395 | 1.048687e-09 | 1.032491e-09 | Decay
40.53908 | 1.04645e-09 | 1.029751e-09 | Decay
40.7242 | 1.044416e-09 | 1.027029e-09 | Decay
40.90933 | 1.042375e-09 | 1.024325e-09 | Decay
41.09445 | 1.040188e-09 | 1.021639e-09 | Decay
41.27957 | 1.037997e-09 | 1.018971e-09 | Decay
41.4647 | 1.035734e-09 | 1.01632e-09 | Decay
41.64982 | 1.033485e-09 | 1.013687e-09 | Decay
41.83495 | 1.031539e-09 | 1.01107e-09 | Decay
42.02007 | 1.029583e-09 | 1.008471e-09 | Decay
42.2052 | 1.02742e-09 | 1.005888e-09 | Decay
42.39032 | 1.025258e-09 | 1.003322e-09 | Decay
42.57545 | 1.023142e-09 | 1.000772e-09 | Decay
42.76057 | 1.021035e-09 | 9.982379e-10 | Decay
42.9457 | 1.019103e-09 | 9.9572e-10 | Decay
43.13082 | 1.017171e-09 | 9.932179e-10 | Decay
43.31594 | 1.01525e-09 | 9.907314e-10 | Decay
43.50107 | 1.013323e-09 | 9.882603e-10 | Decay
43.68619 | 1.011227e-09 | 9.858045e-10 | Decay
43.87132 | 1.009138e-09 | 9.833638e-10 | Decay
44.05644 | 1.007195e-09 | 9.80938e-10 | Decay
44.24157 | 1.005251e-09 | 9.785269e-10 | Decay
44.42669 | 1.003273e-09 | 9.761305e-10 | Decay
44.61182 | 1.001302e-09 | 9.737486e-10 | Decay
44.79694 | 9.994925e-10 | 9.713809e-10 | Decay
44.98207 | 9.97687e-10 | 9.690274e-10 | Decay
45.16719 | 9.959834e-10 | 9.666879e-10 | Decay
45.35231 | 9.942716e-10 | 9.643622e-10 | Decay
45.53744 | 9.92326e-10 | 9.620502e-10 | Decay
45.72256 | 9.903787e-10 | 9.597518e-10 | Decay
45.90769 | 9.883801e-10 | 9.574669e-10 | Decay
46.09281 | 9.863904e-10 | 9.551952e-10 | Decay
46.27794 | 9.846768e-10 | 9.529367e-10 | Decay
46.46306 | 9.82958e-10 | 9.506911e-10 | Decay
46.64819 | 9.810708e-10 | 9.484585e-10 | Decay
46.83331 | 9.791879e-10 | 9.462386e-10 | Decay
47.01844 | 9.774482e-10 | 9.440314e-10 | Decay
47.20356 | 9.757077e-10 | 9.418367e-10 | Decay
47.38868 | 9.739421e-10 | 9.396543e-10 | Decay
47.57381 | 9.721752e-10 | 9.374842e-10 | Decay
47.75893 | 9.703593e-10 | 9.353262e-10 | Decay
47.94406 | 9.685471e-10 | 9.331802e-10 | Decay
48.12918 | 9.668784e-10 | 9.310462e-10 | Decay
48.31431 | 9.652074e-10 | 9.289239e-10 | Decay
48.49943 | 9.634449e-10 | 9.268133e-10 | Decay
48.68456 | 9.616875e-10 | 9.247142e-10 | Decay
48.86968 | 9.601457e-10 | 9.226266e-10 | Decay
49.05481 | 9.58606e-10 | 9.205503e-10 | Decay
49.23993 | 9.571585e-10 | 9.184853e-10 | Decay
49.42506 | 9.557074e-10 | 9.164313e-10 | Decay
49.61018 | 9.540782e-10 | 9.143884e-10 | Decay
49.7953 | 9.524487e-10 | 9.123564e-10 | Decay
49.98043 | 9.508028e-10 | 9.103352e-10 | Decay
50.16555 | 9.491596e-10 | 9.083248e-10 | Decay
50.35068 | 9.476619e-10 | 9.063249e-10 | Decay
50.5358 | 9.461639e-10 | 9.043356e-10 | Decay
50.72093 | 9.446506e-10 | 9.023566e-10 | Decay
50.90605 | 9.43136e-10 | 9.00388e-10 | Decay
51.09118 | 9.415335e-10 | 8.984297e-10 | Decay
51.2763 | 9.399297e-10 | 8.964814e-10 | Decay
51.46143 | 9.382279e-10 | 8.945432e-10 | Decay
51.64655 | 9.365277e-10 | 8.92615e-10 | Decay
51.83167 | 9.349599e-10 | 8.906966e-10 | Decay
52.0168 | 9.33393e-10 | 8.887881e-10 | Decay
52.20192 | 9.319072e-10 | 8.868892e-10 | Decay
52.38705 | 9.304195e-10 | 8.849999e-10 | Decay
52.57217 | 9.287477e-10 | 8.831201e-10 | Decay
52.7573 | 9.27077e-10 | 8.812498e-10 | Decay
52.94242 | 9.255128e-10 | 8.793888e-10 | Decay
53.12755 | 9.239504e-10 | 8.775371e-10 | Decay
53.31267 | 9.226203e-10 | 8.756946e-10 | Decay
53.4978 | 9.212905e-10 | 8.738612e-10 | Decay
53.68292 | 9.200066e-10 | 8.720368e-10 | Decay
53.86804 | 9.187222e-10 | 8.702215e-10 | Decay
54.05317 | 9.173384e-10 | 8.684149e-10 | Decay
54.23829 | 9.159545e-10 | 8.666173e-10 | Decay
54.42342 | 9.14527e-10 | 8.648283e-10 | Decay
54.60854 | 9.130991e-10 | 8.63048e-10 | Decay
54.79367 | 9.114802e-10 | 8.612763e-10 | Decay
54.97879 | 9.098616e-10 | 8.595131e-10 | Decay
55.16392 | 9.084932e-10 | 8.577583e-10 | Decay
55.34904 | 9.071247e-10 | 8.560119e-10 | Decay
PEAK DETAILS
Pulse | Time (s) | Peak (A) | Ratio (%)
1 | 10.54890 | 3.55820e-09 | Baseline