## PSC Analysis
PSC Analysis Report - 260917_D14_15-3_SP
SUMMARY
Device | VGS (V) | DrainV (V) | I_dark (A) | I_peak (A) | I_τ target (A) | I @ Measured τ (A) | I_10% target (A) | I @ Measured t_10% (A) | Measured τ (s) | SEF τ (s) | SEF β | R² | Measured t_10% (s) | SEF t_10% (s) | ΔI (I_peak - I_dark) (A) | PPF (%) | Total Change (%) | Classification | Fitting Method
260917_D14_15-3_SP | -2.10000e+00 | 1.00000e+00 | 1.57553e-11 | 1.35458e-08 | 4.99318e-09 | 4.99318e-09 | 1.36876e-09 | N/A | 22.45879 | 23.79686 | 0.3302 | 0.9941 | N/A | 297.39191 | 1.35300e-08 | N/A | 100.00 | Single Pulse | SEF (τ, β Optimized)
MEASURED + SEF FITTED DATA (full time series)
Time (s) | Drain I (measured) (A) | SEF Fitted (A) | Phase
0.7372092 | 3.318601e-11 |  | Pre-stim
0.916446 | 3.06901e-11 |  | Pre-stim
1.095683 | 2.81942e-11 |  | Pre-stim
1.27492 | 2.660931e-11 |  | Pre-stim
1.454156 | 2.512651e-11 |  | Pre-stim
1.633393 | 2.418184e-11 |  | Pre-stim
1.81263 | 2.337308e-11 |  | Pre-stim
1.991867 | 2.268872e-11 |  | Pre-stim
2.171104 | 2.205827e-11 |  | Pre-stim
2.35034 | 2.157663e-11 |  | Pre-stim
2.529577 | 2.119543e-11 |  | Pre-stim
2.708814 | 2.078465e-11 |  | Pre-stim
2.888051 | 2.034387e-11 |  | Pre-stim
3.067288 | 1.996899e-11 |  | Pre-stim
3.246525 | 1.969479e-11 |  | Pre-stim
3.425761 | 1.944849e-11 |  | Pre-stim
3.604998 | 1.926895e-11 |  | Pre-stim
3.784235 | 1.90655e-11 |  | Pre-stim
3.963472 | 1.876266e-11 |  | Pre-stim
4.142709 | 1.847429e-11 |  | Pre-stim
4.321945 | 1.832647e-11 |  | Pre-stim
4.501182 | 1.817866e-11 |  | Pre-stim
4.680419 | 1.807284e-11 |  | Pre-stim
4.859656 | 1.796734e-11 |  | Pre-stim
5.038893 | 1.783011e-11 |  | Pre-stim
5.218129 | 1.768903e-11 |  | Pre-stim
5.397366 | 1.756582e-11 |  | Pre-stim
5.576603 | 1.744733e-11 |  | Pre-stim
5.75584 | 1.728869e-11 |  | Pre-stim
5.935077 | 1.711203e-11 |  | Pre-stim
6.114313 | 1.699193e-11 |  | Pre-stim
6.29355 | 1.691117e-11 |  | Pre-stim
6.472787 | 1.684276e-11 |  | Pre-stim
6.652024 | 1.678724e-11 |  | Pre-stim
6.831261 | 1.671512e-11 |  | Pre-stim
7.010497 | 1.661681e-11 |  | Pre-stim
7.189734 | 1.651623e-11 |  | Pre-stim
7.368971 | 1.640999e-11 |  | Pre-stim
7.548208 | 1.630829e-11 |  | Pre-stim
7.727445 | 1.622633e-11 |  | Pre-stim
7.906682 | 1.614347e-11 |  | Pre-stim
8.085918 | 1.605094e-11 |  | Pre-stim
8.265155 | 1.595841e-11 |  | Pre-stim
8.444392 | 1.587157e-11 |  | Pre-stim
8.623629 | 1.578481e-11 |  | Pre-stim
8.802866 | 1.575481e-11 |  | Pre-stim
8.982102 | 1.573221e-11 |  | Pre-stim
9.161339 | 1.563313e-11 |  | Pre-stim
9.340576 | 1.551295e-11 |  | Pre-stim
9.519813 | 1.545879e-11 |  | Pre-stim
9.69905 | 1.543524e-11 |  | Pre-stim
9.878286 | 1.541295e-11 |  | Pre-stim
10.05752 | 1.539156e-11 |  | Stimulation
10.23676 | 1.537364e-11 |  | Stimulation
10.416 | 1.535946e-11 |  | Stimulation
10.59523 | 2.818705e-10 |  | Stimulation
10.77447 | 9.815024e-10 |  | Stimulation
10.95371 | 2.222069e-09 |  | Stimulation
11.13294 | 4.851177e-09 |  | Stimulation
11.31218 | 7.67958e-09 |  | Stimulation
11.49142 | 1.111689e-08 |  | Stimulation
11.67065 | 1.35458e-08 | 1.35458e-08 | Decay
11.84989 | 1.229846e-08 | 1.110427e-08 | Decay
12.02913 | 1.15457e-08 | 1.055095e-08 | Decay
12.20836 | 1.101393e-08 | 1.017997e-08 | Decay
12.3876 | 1.06022e-08 | 9.894299e-09 | Decay
12.56684 | 1.026535e-08 | 9.659505e-09 | Decay
12.74608 | 9.980829e-09 | 9.458967e-09 | Decay
12.92531 | 9.735123e-09 | 9.283268e-09 | Decay
13.10455 | 9.51941e-09 | 9.126505e-09 | Decay
13.28379 | 9.327733e-09 | 8.984715e-09 | Decay
13.46302 | 9.153872e-09 | 8.855096e-09 | Decay
13.64226 | 8.996337e-09 | 8.735587e-09 | Decay
13.8215 | 8.854231e-09 | 8.624626e-09 | Decay
14.00073 | 8.722925e-09 | 8.520996e-09 | Decay
14.17997 | 8.601239e-09 | 8.423732e-09 | Decay
14.35921 | 8.487145e-09 | 8.332053e-09 | Decay
14.53844 | 8.3798e-09 | 8.245316e-09 | Decay
14.71768 | 8.279145e-09 | 8.162987e-09 | Decay
14.89692 | 8.184235e-09 | 8.084618e-09 | Decay
15.07615 | 8.094125e-09 | 8.009827e-09 | Decay
15.25539 | 8.009479e-09 | 7.938285e-09 | Decay
15.43463 | 7.93014e-09 | 7.86971e-09 | Decay
15.61386 | 7.851732e-09 | 7.803854e-09 | Decay
15.7931 | 7.779011e-09 | 7.740502e-09 | Decay
15.97234 | 7.706713e-09 | 7.679462e-09 | Decay
16.15157 | 7.639728e-09 | 7.620565e-09 | Decay
16.33081 | 7.57278e-09 | 7.56366e-09 | Decay
16.51005 | 7.511204e-09 | 7.508613e-09 | Decay
16.68929 | 7.449628e-09 | 7.455301e-09 | Decay
16.86852 | 7.391667e-09 | 7.403617e-09 | Decay
17.04776 | 7.333937e-09 | 7.353459e-09 | Decay
17.227 | 7.280495e-09 | 7.304738e-09 | Decay
17.40623 | 7.227676e-09 | 7.257372e-09 | Decay
17.58547 | 7.177198e-09 | 7.211285e-09 | Decay
17.76471 | 7.127284e-09 | 7.16641e-09 | Decay
17.94394 | 7.079143e-09 | 7.122681e-09 | Decay
18.12318 | 7.031628e-09 | 7.080041e-09 | Decay
18.30242 | 6.985875e-09 | 7.038437e-09 | Decay
18.48165 | 6.940982e-09 | 6.997817e-09 | Decay
18.66089 | 6.897631e-09 | 6.958136e-09 | Decay
18.84013 | 6.855287e-09 | 6.91935e-09 | Decay
19.01936 | 6.814086e-09 | 6.88142e-09 | Decay
19.1986 | 6.773867e-09 | 6.844307e-09 | Decay
19.37784 | 6.735085e-09 | 6.807978e-09 | Decay
19.55707 | 6.697915e-09 | 6.772399e-09 | Decay
19.73631 | 6.66092e-09 | 6.73754e-09 | Decay
19.91555 | 6.624181e-09 | 6.703372e-09 | Decay
20.09478 | 6.588288e-09 | 6.669868e-09 | Decay
20.27402 | 6.554055e-09 | 6.637002e-09 | Decay
20.45326 | 6.520041e-09 | 6.60475e-09 | Decay
20.63249 | 6.486618e-09 | 6.57309e-09 | Decay
20.81173 | 6.453573e-09 | 6.542001e-09 | Decay
20.99097 | 6.422006e-09 | 6.511462e-09 | Decay
21.17021 | 6.390625e-09 | 6.481454e-09 | Decay
21.34944 | 6.360427e-09 | 6.451959e-09 | Decay
21.52868 | 6.330282e-09 | 6.422959e-09 | Decay
21.70792 | 6.300849e-09 | 6.394439e-09 | Decay
21.88715 | 6.271418e-09 | 6.366382e-09 | Decay
22.06639 | 6.243407e-09 | 6.338775e-09 | Decay
22.24563 | 6.215395e-09 | 6.311602e-09 | Decay
22.42486 | 6.187994e-09 | 6.284851e-09 | Decay
22.6041 | 6.160636e-09 | 6.258509e-09 | Decay
22.78334 | 6.133891e-09 | 6.232563e-09 | Decay
22.96257 | 6.107239e-09 | 6.207003e-09 | Decay
23.14181 | 6.08161e-09 | 6.181816e-09 | Decay
23.32105 | 6.056235e-09 | 6.156992e-09 | Decay
23.50028 | 6.03155e-09 | 6.132521e-09 | Decay
23.67952 | 6.007114e-09 | 6.108393e-09 | Decay
23.85876 | 5.982722e-09 | 6.084599e-09 | Decay
24.03799 | 5.958352e-09 | 6.061129e-09 | Decay
24.21723 | 5.934839e-09 | 6.037976e-09 | Decay
24.39647 | 5.911897e-09 | 6.015131e-09 | Decay
24.5757 | 5.889187e-09 | 5.992585e-09 | Decay
24.75494 | 5.866679e-09 | 5.970332e-09 | Decay
24.93418 | 5.844461e-09 | 5.948364e-09 | Decay
25.11342 | 5.822576e-09 | 5.926674e-09 | Decay
25.29265 | 5.80087e-09 | 5.905255e-09 | Decay
25.47189 | 5.779433e-09 | 5.8841e-09 | Decay
25.65113 | 5.75831e-09 | 5.863204e-09 | Decay
25.83036 | 5.737814e-09 | 5.84256e-09 | Decay
26.0096 | 5.717387e-09 | 5.822162e-09 | Decay
26.18884 | 5.69715e-09 | 5.802004e-09 | Decay
26.36807 | 5.677035e-09 | 5.782082e-09 | Decay
26.54731 | 5.657414e-09 | 5.762389e-09 | Decay
26.72655 | 5.637843e-09 | 5.742922e-09 | Decay
26.90578 | 5.618611e-09 | 5.723674e-09 | Decay
27.08502 | 5.599424e-09 | 5.704641e-09 | Decay
27.26426 | 5.580878e-09 | 5.685818e-09 | Decay
27.44349 | 5.562333e-09 | 5.667201e-09 | Decay
27.62273 | 5.544361e-09 | 5.648786e-09 | Decay
27.80197 | 5.526392e-09 | 5.630569e-09 | Decay
27.9812 | 5.508597e-09 | 5.612544e-09 | Decay
28.16044 | 5.490815e-09 | 5.594709e-09 | Decay
28.33968 | 5.473331e-09 | 5.57706e-09 | Decay
28.51891 | 5.455895e-09 | 5.559592e-09 | Decay
28.69815 | 5.43923e-09 | 5.542303e-09 | Decay
28.87739 | 5.422761e-09 | 5.525189e-09 | Decay
29.05662 | 5.406061e-09 | 5.508246e-09 | Decay
29.23586 | 5.389275e-09 | 5.491471e-09 | Decay
29.4151 | 5.373027e-09 | 5.474861e-09 | Decay
29.59434 | 5.357052e-09 | 5.458413e-09 | Decay
29.77357 | 5.340954e-09 | 5.442124e-09 | Decay
29.95281 | 5.324772e-09 | 5.425991e-09 | Decay
30.13205 | 5.308891e-09 | 5.410011e-09 | Decay
30.31128 | 5.293276e-09 | 5.394181e-09 | Decay
30.49052 | 5.277671e-09 | 5.378499e-09 | Decay
30.66976 | 5.262078e-09 | 5.362962e-09 | Decay
30.84899 | 5.246722e-09 | 5.347567e-09 | Decay
31.02823 | 5.23173e-09 | 5.332313e-09 | Decay
31.20747 | 5.216807e-09 | 5.317195e-09 | Decay
31.3867 | 5.202025e-09 | 5.302213e-09 | Decay
31.56594 | 5.187303e-09 | 5.287364e-09 | Decay
31.74518 | 5.17275e-09 | 5.272646e-09 | Decay
31.92441 | 5.158336e-09 | 5.258056e-09 | Decay
32.10365 | 5.144501e-09 | 5.243593e-09 | Decay
32.28289 | 5.13066e-09 | 5.229253e-09 | Decay
32.46212 | 5.116785e-09 | 5.215036e-09 | Decay
32.64136 | 5.102943e-09 | 5.200939e-09 | Decay
32.8206 | 5.089613e-09 | 5.186961e-09 | Decay
32.99983 | 5.076283e-09 | 5.173099e-09 | Decay
33.17907 | 5.062816e-09 | 5.159352e-09 | Decay
33.35831 | 5.049347e-09 | 5.145718e-09 | Decay
33.53755 | 5.036156e-09 | 5.132194e-09 | Decay
33.71678 | 5.022986e-09 | 5.11878e-09 | Decay
33.89602 | 5.009971e-09 | 5.105474e-09 | Decay
34.07526 | 4.99698e-09 | 5.092274e-09 | Decay
34.25449 | 4.984419e-09 | 5.079179e-09 | Decay
34.43373 | 4.971971e-09 | 5.066186e-09 | Decay
34.61297 | 4.959482e-09 | 5.053295e-09 | Decay
34.7922 | 4.946976e-09 | 5.040503e-09 | Decay
34.97144 | 4.934555e-09 | 5.027811e-09 | Decay
35.15068 | 4.922176e-09 | 5.015215e-09 | Decay
35.32991 | 4.90989e-09 | 5.002715e-09 | Decay
35.50915 | 4.897667e-09 | 4.990309e-09 | Decay
35.68839 | 4.885609e-09 | 4.977996e-09 | Decay
35.86762 | 4.873701e-09 | 4.965775e-09 | Decay
36.04686 | 4.861757e-09 | 4.953644e-09 | Decay
36.2261 | 4.849769e-09 | 4.941602e-09 | Decay
36.40533 | 4.838043e-09 | 4.929648e-09 | Decay
36.58457 | 4.826725e-09 | 4.917781e-09 | Decay
36.76381 | 4.815326e-09 | 4.905999e-09 | Decay
36.94304 | 4.803763e-09 | 4.894301e-09 | Decay
37.12228 | 4.792349e-09 | 4.882687e-09 | Decay
37.30152 | 4.78137e-09 | 4.871155e-09 | Decay
37.48075 | 4.770312e-09 | 4.859704e-09 | Decay
37.65999 | 4.758917e-09 | 4.848333e-09 | Decay
37.83923 | 4.747609e-09 | 4.837041e-09 | Decay
38.01847 | 4.736915e-09 | 4.825826e-09 | Decay
38.1977 | 4.726225e-09 | 4.814689e-09 | Decay
38.37694 | 4.715621e-09 | 4.803627e-09 | Decay
38.55618 | 4.705016e-09 | 4.792641e-09 | Decay
38.73541 | 4.694598e-09 | 4.781728e-09 | Decay
38.91465 | 4.684182e-09 | 4.770889e-09 | Decay
39.09389 | 4.674034e-09 | 4.760121e-09 | Decay
39.27312 | 4.66391e-09 | 4.749425e-09 | Decay
39.45236 | 4.653577e-09 | 4.738799e-09 | Decay
39.6316 | 4.643209e-09 | 4.728243e-09 | Decay
39.81083 | 4.633142e-09 | 4.717755e-09 | Decay
39.99007 | 4.623156e-09 | 4.707336e-09 | Decay
40.16931 | 4.613094e-09 | 4.696983e-09 | Decay
40.34854 | 4.603003e-09 | 4.686696e-09 | Decay
40.52778 | 4.593024e-09 | 4.676475e-09 | Decay
40.70702 | 4.583104e-09 | 4.666319e-09 | Decay
40.88625 | 4.573563e-09 | 4.656226e-09 | Decay
41.06549 | 4.564288e-09 | 4.646197e-09 | Decay
41.24473 | 4.554907e-09 | 4.63623e-09 | Decay
41.42396 | 4.545428e-09 | 4.626325e-09 | Decay
41.6032 | 4.536055e-09 | 4.616481e-09 | Decay
41.78244 | 4.52681e-09 | 4.606697e-09 | Decay
41.96168 | 4.517542e-09 | 4.596972e-09 | Decay
42.14091 | 4.508238e-09 | 4.587307e-09 | Decay
42.32015 | 4.499078e-09 | 4.5777e-09 | Decay
42.49939 | 4.490228e-09 | 4.56815e-09 | Decay
42.67862 | 4.481338e-09 | 4.558658e-09 | Decay
42.85786 | 4.472327e-09 | 4.549221e-09 | Decay
43.0371 | 4.463386e-09 | 4.539841e-09 | Decay
43.21633 | 4.454749e-09 | 4.530516e-09 | Decay
43.39557 | 4.446088e-09 | 4.521245e-09 | Decay
43.57481 | 4.437246e-09 | 4.512028e-09 | Decay
43.75404 | 4.428412e-09 | 4.502865e-09 | Decay
43.93328 | 4.419739e-09 | 4.493754e-09 | Decay
44.11252 | 4.411067e-09 | 4.484696e-09 | Decay
44.29175 | 4.402549e-09 | 4.475689e-09 | Decay
44.47099 | 4.394033e-09 | 4.466733e-09 | Decay
44.65023 | 4.385594e-09 | 4.457828e-09 | Decay
44.82946 | 4.377162e-09 | 4.448973e-09 | Decay
45.0087 | 4.36901e-09 | 4.440168e-09 | Decay
45.18794 | 4.360908e-09 | 4.431411e-09 | Decay
45.36717 | 4.352926e-09 | 4.422704e-09 | Decay
45.54641 | 4.344978e-09 | 4.414044e-09 | Decay
45.72565 | 4.337076e-09 | 4.405432e-09 | Decay
45.90488 | 4.329193e-09 | 4.396867e-09 | Decay
46.08412 | 4.321466e-09 | 4.388348e-09 | Decay
46.26336 | 4.313826e-09 | 4.379876e-09 | Decay
46.4426 | 4.306113e-09 | 4.371449e-09 | Decay
46.62183 | 4.298348e-09 | 4.363068e-09 | Decay
46.80107 | 4.290455e-09 | 4.354731e-09 | Decay
46.98031 | 4.282441e-09 | 4.346439e-09 | Decay
47.15954 | 4.274591e-09 | 4.33819e-09 | Decay
47.33878 | 4.266943e-09 | 4.329985e-09 | Decay
47.51802 | 4.259455e-09 | 4.321823e-09 | Decay
47.69725 | 4.252224e-09 | 4.313704e-09 | Decay
47.87649 | 4.244933e-09 | 4.305627e-09 | Decay
48.05573 | 4.23751e-09 | 4.297592e-09 | Decay
48.23496 | 4.230208e-09 | 4.289598e-09 | Decay
48.4142 | 4.223276e-09 | 4.281646e-09 | Decay
48.59344 | 4.216299e-09 | 4.273734e-09 | Decay
48.77267 | 4.209115e-09 | 4.265862e-09 | Decay
48.95191 | 4.201921e-09 | 4.25803e-09 | Decay
49.13115 | 4.194656e-09 | 4.250238e-09 | Decay
49.31038 | 4.187395e-09 | 4.242485e-09 | Decay
49.48962 | 4.180218e-09 | 4.234771e-09 | Decay
49.66886 | 4.17304e-09 | 4.227095e-09 | Decay
49.84809 | 4.165835e-09 | 4.219457e-09 | Decay
50.02733 | 4.15863e-09 | 4.211857e-09 | Decay
50.20657 | 4.15214e-09 | 4.204295e-09 | Decay
50.3858 | 4.145718e-09 | 4.196769e-09 | Decay
50.56504 | 4.138679e-09 | 4.189281e-09 | Decay
50.74428 | 4.131527e-09 | 4.181828e-09 | Decay
50.92352 | 4.124541e-09 | 4.174412e-09 | Decay
51.10275 | 4.117602e-09 | 4.167032e-09 | Decay
51.28199 | 4.110747e-09 | 4.159687e-09 | Decay
51.46123 | 4.103926e-09 | 4.152377e-09 | Decay
51.64046 | 4.097118e-09 | 4.145103e-09 | Decay
51.8197 | 4.090316e-09 | 4.137862e-09 | Decay
51.99894 | 4.083481e-09 | 4.130656e-09 | Decay
52.17817 | 4.076622e-09 | 4.123484e-09 | Decay
52.35741 | 4.070106e-09 | 4.116346e-09 | Decay
52.53665 | 4.063919e-09 | 4.109241e-09 | Decay
52.71588 | 4.057767e-09 | 4.102169e-09 | Decay
52.89512 | 4.05166e-09 | 4.09513e-09 | Decay
53.07436 | 4.045425e-09 | 4.088123e-09 | Decay
53.25359 | 4.03898e-09 | 4.081149e-09 | Decay
53.43283 | 4.032603e-09 | 4.074207e-09 | Decay
53.61207 | 4.02638e-09 | 4.067296e-09 | Decay
53.7913 | 4.020216e-09 | 4.060417e-09 | Decay
53.97054 | 4.014234e-09 | 4.053569e-09 | Decay
54.14978 | 4.008226e-09 | 4.046752e-09 | Decay
54.32901 | 4.002094e-09 | 4.039966e-09 | Decay
54.50825 | 3.995991e-09 | 4.03321e-09 | Decay
54.68749 | 3.990128e-09 | 4.026484e-09 | Decay
54.86673 | 3.984265e-09 | 4.019789e-09 | Decay
55.04596 | 3.97839e-09 | 4.013123e-09 | Decay
55.2252 | 3.972515e-09 | 4.006486e-09 | Decay
55.40444 | 3.966587e-09 | 3.999879e-09 | Decay
55.58367 | 3.960657e-09 | 3.993301e-09 | Decay
55.76291 | 3.954643e-09 | 3.986751e-09 | Decay
55.94215 | 3.948621e-09 | 3.980231e-09 | Decay
56.12138 | 3.942854e-09 | 3.973738e-09 | Decay
56.30062 | 3.937134e-09 | 3.967274e-09 | Decay
56.47986 | 3.931453e-09 | 3.960837e-09 | Decay
56.65909 | 3.925784e-09 | 3.954428e-09 | Decay
56.83833 | 3.920004e-09 | 3.948047e-09 | Decay
57.01757 | 3.914177e-09 | 3.941692e-09 | Decay
57.1968 | 3.908569e-09 | 3.935365e-09 | Decay
57.37604 | 3.903085e-09 | 3.929065e-09 | Decay
57.55528 | 3.897595e-09 | 3.922791e-09 | Decay
57.73451 | 3.892101e-09 | 3.916544e-09 | Decay
57.91375 | 3.886548e-09 | 3.910322e-09 | Decay
58.09299 | 3.880937e-09 | 3.904127e-09 | Decay
58.27222 | 3.875383e-09 | 3.897958e-09 | Decay
58.45146 | 3.869901e-09 | 3.891814e-09 | Decay
58.6307 | 3.864434e-09 | 3.885696e-09 | Decay
58.80993 | 3.858995e-09 | 3.879603e-09 | Decay
58.98917 | 3.853568e-09 | 3.873535e-09 | Decay
59.16841 | 3.84817e-09 | 3.867492e-09 | Decay
59.34765 | 3.842794e-09 | 3.861473e-09 | Decay
59.52688 | 3.837487e-09 | 3.855479e-09 | Decay
59.70612 | 3.832213e-09 | 3.84951e-09 | Decay
59.88536 | 3.827099e-09 | 3.843564e-09 | Decay
60.06459 | 3.821975e-09 | 3.837643e-09 | Decay
60.24383 | 3.816761e-09 | 3.831745e-09 | Decay
60.42307 | 3.81155e-09 | 3.825871e-09 | Decay
60.6023 | 3.806388e-09 | 3.820021e-09 | Decay
60.78154 | 3.801226e-09 | 3.814193e-09 | Decay
60.96078 | 3.795975e-09 | 3.808389e-09 | Decay
61.14001 | 3.790721e-09 | 3.802608e-09 | Decay
61.31925 | 3.785464e-09 | 3.796849e-09 | Decay
61.49849 | 3.780205e-09 | 3.791113e-09 | Decay
61.67772 | 3.77505e-09 | 3.7854e-09 | Decay
61.85696 | 3.769915e-09 | 3.779709e-09 | Decay
62.0362 | 3.764974e-09 | 3.77404e-09 | Decay
62.21543 | 3.760091e-09 | 3.768393e-09 | Decay
62.39467 | 3.755023e-09 | 3.762768e-09 | Decay
62.57391 | 3.749876e-09 | 3.757165e-09 | Decay
62.75314 | 3.744862e-09 | 3.751583e-09 | Decay
62.93238 | 3.739924e-09 | 3.746023e-09 | Decay
63.11162 | 3.735154e-09 | 3.740484e-09 | Decay
63.29086 | 3.730513e-09 | 3.734966e-09 | Decay
63.47009 | 3.725702e-09 | 3.729469e-09 | Decay
63.64933 | 3.720722e-09 | 3.723992e-09 | Decay
63.82857 | 3.715823e-09 | 3.718537e-09 | Decay
64.0078 | 3.711029e-09 | 3.713102e-09 | Decay
64.18704 | 3.706172e-09 | 3.707687e-09 | Decay
64.36628 | 3.701204e-09 | 3.702293e-09 | Decay
64.54551 | 3.696404e-09 | 3.696919e-09 | Decay
64.72475 | 3.692e-09 | 3.691564e-09 | Decay
64.90399 | 3.687544e-09 | 3.68623e-09 | Decay
65.08322 | 3.682919e-09 | 3.680915e-09 | Decay
65.26246 | 3.678244e-09 | 3.67562e-09 | Decay
65.4417 | 3.673319e-09 | 3.670345e-09 | Decay
65.62093 | 3.668417e-09 | 3.665089e-09 | Decay
65.80017 | 3.663722e-09 | 3.659852e-09 | Decay
65.97941 | 3.659018e-09 | 3.654634e-09 | Decay
66.15864 | 3.654024e-09 | 3.649435e-09 | Decay
66.33788 | 3.649031e-09 | 3.644255e-09 | Decay
66.51712 | 3.64458e-09 | 3.639093e-09 | Decay
66.69635 | 3.640149e-09 | 3.633951e-09 | Decay
66.87559 | 3.635659e-09 | 3.628826e-09 | Decay
67.05483 | 3.631164e-09 | 3.62372e-09 | Decay
67.23406 | 3.626716e-09 | 3.618633e-09 | Decay
67.4133 | 3.622279e-09 | 3.613563e-09 | Decay
67.59254 | 3.617798e-09 | 3.608512e-09 | Decay
67.77178 | 3.613304e-09 | 3.603478e-09 | Decay
67.95101 | 3.608837e-09 | 3.598462e-09 | Decay
68.13025 | 3.604381e-09 | 3.593464e-09 | Decay
68.30949 | 3.600041e-09 | 3.588483e-09 | Decay
68.48872 | 3.59577e-09 | 3.58352e-09 | Decay
68.66796 | 3.591465e-09 | 3.578574e-09 | Decay
68.8472 | 3.587134e-09 | 3.573646e-09 | Decay
69.02643 | 3.582702e-09 | 3.568735e-09 | Decay
69.20567 | 3.578166e-09 | 3.56384e-09 | Decay
69.38491 | 3.573655e-09 | 3.558963e-09 | Decay
69.56414 | 3.569179e-09 | 3.554102e-09 | Decay
69.74338 | 3.564813e-09 | 3.549258e-09 | Decay
69.92262 | 3.560641e-09 | 3.544431e-09 | Decay
70.10185 | 3.556471e-09 | 3.53962e-09 | Decay
70.28109 | 3.552309e-09 | 3.534826e-09 | Decay
70.46033 | 3.548202e-09 | 3.530048e-09 | Decay
70.63956 | 3.544286e-09 | 3.525286e-09 | Decay
70.8188 | 3.54034e-09 | 3.52054e-09 | Decay
70.99804 | 3.536236e-09 | 3.51581e-09 | Decay
71.17727 | 3.532137e-09 | 3.511096e-09 | Decay
71.35651 | 3.528098e-09 | 3.506398e-09 | Decay
71.53575 | 3.52406e-09 | 3.501716e-09 | Decay
71.71499 | 3.520079e-09 | 3.49705e-09 | Decay
71.89422 | 3.516099e-09 | 3.492399e-09 | Decay
72.07346 | 3.512054e-09 | 3.487763e-09 | Decay
72.2527 | 3.508007e-09 | 3.483143e-09 | Decay
72.43193 | 3.503851e-09 | 3.478538e-09 | Decay
72.61117 | 3.499682e-09 | 3.473948e-09 | Decay
72.79041 | 3.495627e-09 | 3.469373e-09 | Decay
72.96964 | 3.491596e-09 | 3.464814e-09 | Decay
73.14888 | 3.487722e-09 | 3.460269e-09 | Decay
73.32812 | 3.483898e-09 | 3.455739e-09 | Decay
73.50735 | 3.479996e-09 | 3.451224e-09 | Decay
73.68659 | 3.476061e-09 | 3.446723e-09 | Decay
73.86583 | 3.472216e-09 | 3.442238e-09 | Decay
74.04506 | 3.468425e-09 | 3.437766e-09 | Decay
74.2243 | 3.464462e-09 | 3.433309e-09 | Decay
74.40354 | 3.460362e-09 | 3.428867e-09 | Decay
74.58277 | 3.456499e-09 | 3.424438e-09 | Decay
74.76201 | 3.452883e-09 | 3.420024e-09 | Decay
74.94125 | 3.449166e-09 | 3.415624e-09 | Decay
75.12048 | 3.44531e-09 | 3.411238e-09 | Decay
75.29972 | 3.441499e-09 | 3.406865e-09 | Decay
75.47896 | 3.437772e-09 | 3.402507e-09 | Decay
75.65819 | 3.434058e-09 | 3.398163e-09 | Decay
75.83743 | 3.430377e-09 | 3.393832e-09 | Decay
76.01667 | 3.426633e-09 | 3.389514e-09 | Decay
76.19591 | 3.422671e-09 | 3.385211e-09 | Decay
76.37514 | 3.418737e-09 | 3.380921e-09 | Decay
76.55438 | 3.41495e-09 | 3.376644e-09 | Decay
76.73362 | 3.411194e-09 | 3.37238e-09 | Decay
76.91285 | 3.407765e-09 | 3.36813e-09 | Decay
77.09209 | 3.40433e-09 | 3.363893e-09 | Decay
77.27133 | 3.400606e-09 | 3.359669e-09 | Decay
77.45056 | 3.396881e-09 | 3.355458e-09 | Decay
77.6298 | 3.393149e-09 | 3.35126e-09 | Decay
77.80904 | 3.389415e-09 | 3.347075e-09 | Decay
77.98827 | 3.38585e-09 | 3.342903e-09 | Decay
78.16751 | 3.382307e-09 | 3.338743e-09 | Decay
78.34675 | 3.378448e-09 | 3.334597e-09 | Decay
78.52598 | 3.374522e-09 | 3.330463e-09 | Decay
78.70522 | 3.370697e-09 | 3.326341e-09 | Decay
78.88446 | 3.366905e-09 | 3.322232e-09 | Decay
79.06369 | 3.363214e-09 | 3.318135e-09 | Decay
79.24293 | 3.35957e-09 | 3.314051e-09 | Decay
79.42217 | 3.356088e-09 | 3.309979e-09 | Decay
79.6014 | 3.352706e-09 | 3.305919e-09 | Decay
79.78064 | 3.349315e-09 | 3.301871e-09 | Decay
79.95988 | 3.345918e-09 | 3.297836e-09 | Decay
80.13912 | 3.342407e-09 | 3.293812e-09 | Decay
80.31835 | 3.338776e-09 | 3.289801e-09 | Decay
80.49759 | 3.335219e-09 | 3.285801e-09 | Decay
80.67683 | 3.331766e-09 | 3.281813e-09 | Decay
80.85606 | 3.328318e-09 | 3.277837e-09 | Decay
81.0353 | 3.324879e-09 | 3.273873e-09 | Decay
81.21454 | 3.321465e-09 | 3.26992e-09 | Decay
81.39377 | 3.318112e-09 | 3.265979e-09 | Decay
81.57301 | 3.314742e-09 | 3.262049e-09 | Decay
81.75225 | 3.311305e-09 | 3.258131e-09 | Decay
81.93148 | 3.307854e-09 | 3.254225e-09 | Decay
82.11072 | 3.304323e-09 | 3.250329e-09 | Decay
82.28996 | 3.300814e-09 | 3.246445e-09 | Decay
82.46919 | 3.297555e-09 | 3.242573e-09 | Decay
82.64843 | 3.294295e-09 | 3.238711e-09 | Decay
82.82767 | 3.291014e-09 | 3.234861e-09 | Decay
83.0069 | 3.287733e-09 | 3.231022e-09 | Decay
83.18614 | 3.284439e-09 | 3.227193e-09 | Decay
83.36538 | 3.281143e-09 | 3.223376e-09 | Decay
83.54461 | 3.277767e-09 | 3.21957e-09 | Decay
83.72385 | 3.274379e-09 | 3.215774e-09 | Decay
83.90309 | 3.271036e-09 | 3.211989e-09 | Decay
84.08232 | 3.267702e-09 | 3.208215e-09 | Decay
84.26156 | 3.264442e-09 | 3.204452e-09 | Decay
84.4408 | 3.261205e-09 | 3.200699e-09 | Decay
84.62004 | 3.257883e-09 | 3.196957e-09 | Decay
84.79927 | 3.254521e-09 | 3.193226e-09 | Decay
84.97851 | 3.251169e-09 | 3.189505e-09 | Decay
85.15775 | 3.247822e-09 | 3.185794e-09 | Decay
85.33698 | 3.244581e-09 | 3.182094e-09 | Decay
85.51622 | 3.241425e-09 | 3.178404e-09 | Decay
85.69546 | 3.23813e-09 | 3.174724e-09 | Decay
85.87469 | 3.234684e-09 | 3.171055e-09 | Decay
86.05393 | 3.231407e-09 | 3.167396e-09 | Decay
86.23317 | 3.228369e-09 | 3.163747e-09 | Decay
86.4124 | 3.225299e-09 | 3.160108e-09 | Decay
86.59164 | 3.222166e-09 | 3.156479e-09 | Decay
86.77088 | 3.21904e-09 | 3.15286e-09 | Decay
86.95011 | 3.215929e-09 | 3.149251e-09 | Decay
87.12935 | 3.212829e-09 | 3.145652e-09 | Decay
87.30859 | 3.209765e-09 | 3.142063e-09 | Decay
87.48782 | 3.206692e-09 | 3.138483e-09 | Decay
87.66706 | 3.203567e-09 | 3.134913e-09 | Decay
87.8463 | 3.200468e-09 | 3.131353e-09 | Decay
88.02553 | 3.197663e-09 | 3.127803e-09 | Decay
88.20477 | 3.194855e-09 | 3.124262e-09 | Decay
88.38401 | 3.191763e-09 | 3.120731e-09 | Decay
88.56325 | 3.18867e-09 | 3.11721e-09 | Decay
88.74248 | 3.185591e-09 | 3.113697e-09 | Decay
88.92172 | 3.182512e-09 | 3.110195e-09 | Decay
89.10096 | 3.179829e-09 | 3.106701e-09 | Decay
89.28019 | 3.177201e-09 | 3.103217e-09 | Decay
89.45943 | 3.17423e-09 | 3.099743e-09 | Decay
89.63867 | 3.171181e-09 | 3.096277e-09 | Decay
89.8179 | 3.16817e-09 | 3.092821e-09 | Decay
89.99714 | 3.165172e-09 | 3.089374e-09 | Decay
90.17638 | 3.162217e-09 | 3.085936e-09 | Decay
90.35561 | 3.159283e-09 | 3.082507e-09 | Decay
90.53485 | 3.156391e-09 | 3.079087e-09 | Decay
90.71409 | 3.153526e-09 | 3.075677e-09 | Decay
90.89332 | 3.150654e-09 | 3.072275e-09 | Decay
91.07256 | 3.147775e-09 | 3.068882e-09 | Decay
91.2518 | 3.144897e-09 | 3.065498e-09 | Decay
91.43103 | 3.142018e-09 | 3.062123e-09 | Decay
91.61027 | 3.139131e-09 | 3.058757e-09 | Decay
91.78951 | 3.136233e-09 | 3.055399e-09 | Decay
91.96874 | 3.133361e-09 | 3.05205e-09 | Decay
92.14798 | 3.130536e-09 | 3.04871e-09 | Decay
92.32722 | 3.127691e-09 | 3.045378e-09 | Decay
92.50645 | 3.12479e-09 | 3.042056e-09 | Decay
92.68569 | 3.121898e-09 | 3.038741e-09 | Decay
92.86493 | 3.119042e-09 | 3.035435e-09 | Decay
93.04417 | 3.116179e-09 | 3.032138e-09 | Decay
93.2234 | 3.113273e-09 | 3.028849e-09 | Decay
93.40264 | 3.110376e-09 | 3.025569e-09 | Decay
93.58188 | 3.107581e-09 | 3.022297e-09 | Decay
93.76111 | 3.104785e-09 | 3.019033e-09 | Decay
93.94035 | 3.101958e-09 | 3.015777e-09 | Decay
94.11959 | 3.099132e-09 | 3.01253e-09 | Decay
94.29882 | 3.096358e-09 | 3.009291e-09 | Decay
94.47806 | 3.093588e-09 | 3.00606e-09 | Decay
94.6573 | 3.090938e-09 | 3.002838e-09 | Decay
94.83653 | 3.088304e-09 | 2.999623e-09 | Decay
95.01577 | 3.085424e-09 | 2.996417e-09 | Decay
95.19501 | 3.082486e-09 | 2.993219e-09 | Decay
95.37424 | 3.0798e-09 | 2.990028e-09 | Decay
95.55348 | 3.077204e-09 | 2.986846e-09 | Decay
95.73272 | 3.074538e-09 | 2.983672e-09 | Decay
95.91195 | 3.071838e-09 | 2.980505e-09 | Decay
96.09119 | 3.069092e-09 | 2.977347e-09 | Decay
96.27043 | 3.066316e-09 | 2.974196e-09 | Decay
96.44966 | 3.063438e-09 | 2.971053e-09 | Decay
96.6289 | 3.060474e-09 | 2.967918e-09 | Decay
96.80814 | 3.057783e-09 | 2.964791e-09 | Decay
96.98738 | 3.055396e-09 | 2.961671e-09 | Decay
97.16661 | 3.052878e-09 | 2.958559e-09 | Decay
97.34585 | 3.050169e-09 | 2.955454e-09 | Decay
97.52509 | 3.047483e-09 | 2.952358e-09 | Decay
97.70432 | 3.044841e-09 | 2.949269e-09 | Decay
97.88356 | 3.042196e-09 | 2.946187e-09 | Decay
98.0628 | 3.039543e-09 | 2.943113e-09 | Decay
98.24203 | 3.036932e-09 | 2.940046e-09 | Decay
98.42127 | 3.034491e-09 | 2.936987e-09 | Decay
98.60051 | 3.032004e-09 | 2.933935e-09 | Decay
98.77974 | 3.029241e-09 | 2.930891e-09 | Decay
98.95898 | 3.026491e-09 | 2.927854e-09 | Decay
99.13822 | 3.023905e-09 | 2.924824e-09 | Decay
99.31745 | 3.021318e-09 | 2.921802e-09 | Decay
99.49669 | 3.01867e-09 | 2.918787e-09 | Decay
99.67593 | 3.016021e-09 | 2.915779e-09 | Decay
99.85516 | 3.013641e-09 | 2.912779e-09 | Decay
100.0344 | 3.011279e-09 | 2.909785e-09 | Decay
100.2136 | 3.008826e-09 | 2.906799e-09 | Decay
100.3929 | 3.006359e-09 | 2.90382e-09 | Decay
100.5721 | 3.003779e-09 | 2.900848e-09 | Decay
100.7513 | 3.001172e-09 | 2.897883e-09 | Decay
100.9306 | 2.998351e-09 | 2.894925e-09 | Decay
101.1098 | 2.995454e-09 | 2.891974e-09 | Decay
101.2891 | 2.992923e-09 | 2.88903e-09 | Decay
101.4683 | 2.990572e-09 | 2.886093e-09 | Decay
101.6475 | 2.988168e-09 | 2.883162e-09 | Decay
101.8268 | 2.98573e-09 | 2.880239e-09 | Decay
102.006 | 2.983368e-09 | 2.877323e-09 | Decay
102.1852 | 2.981074e-09 | 2.874413e-09 | Decay
102.3645 | 2.978624e-09 | 2.871511e-09 | Decay
102.5437 | 2.975997e-09 | 2.868615e-09 | Decay
102.723 | 2.973487e-09 | 2.865725e-09 | Decay
102.9022 | 2.971152e-09 | 2.862843e-09 | Decay
103.0814 | 2.968739e-09 | 2.859967e-09 | Decay
103.2607 | 2.966174e-09 | 2.857098e-09 | Decay
103.4399 | 2.963621e-09 | 2.854236e-09 | Decay
103.6191 | 2.961099e-09 | 2.85138e-09 | Decay
103.7984 | 2.958613e-09 | 2.848531e-09 | Decay
103.9776 | 2.956275e-09 | 2.845688e-09 | Decay
104.1568 | 2.953943e-09 | 2.842852e-09 | Decay
104.3361 | 2.951654e-09 | 2.840022e-09 | Decay
104.5153 | 2.949359e-09 | 2.837199e-09 | Decay
104.6946 | 2.94699e-09 | 2.834382e-09 | Decay
104.8738 | 2.944621e-09 | 2.831572e-09 | Decay
PEAK DETAILS
Pulse | Time (s) | Peak (A) | Ratio (%)
1 | 11.67065 | 1.35458e-08 | Baseline