## PSC Analysis
PSC Analysis Report - 260917_D14_5-3_SP
SUMMARY
Device | VGS (V) | DrainV (V) | I_dark (A) | I_peak (A) | I_τ target (A) | I @ Measured τ (A) | I_10% target (A) | I @ Measured t_10% (A) | Measured τ (s) | SEF τ (s) | SEF β | R² | Measured t_10% (s) | SEF t_10% (s) | ΔI (I_peak - I_dark) (A) | PPF (%) | Total Change (%) | Classification | Fitting Method
260917_D14_5-3_SP | -1.70000e+00 | 1.00000e+00 | 1.42198e-11 | 1.08447e-08 | 3.99854e-09 | 3.99854e-09 | 1.09727e-09 | N/A | 24.30901 | 25.11432 | 0.3508 | 0.9955 | N/A | 270.73807 | 1.08305e-08 | N/A | 100.00 | Single Pulse | SEF (τ, β Optimized)
MEASURED + SEF FITTED DATA (full time series)
Time (s) | Drain I (measured) (A) | SEF Fitted (A) | Phase
0.7372597 | 2.990117e-11 |  | Pre-stim
0.9202194 | 2.756829e-11 |  | Pre-stim
1.103179 | 2.523541e-11 |  | Pre-stim
1.286139 | 2.401509e-11 |  | Pre-stim
1.469098 | 2.286325e-11 |  | Pre-stim
1.652058 | 2.200185e-11 |  | Pre-stim
1.835018 | 2.117855e-11 |  | Pre-stim
2.017977 | 2.052585e-11 |  | Pre-stim
2.200937 | 1.99091e-11 |  | Pre-stim
2.383897 | 1.944171e-11 |  | Pre-stim
2.566856 | 1.901946e-11 |  | Pre-stim
2.749816 | 1.864442e-11 |  | Pre-stim
2.932776 | 1.828867e-11 |  | Pre-stim
3.115735 | 1.799325e-11 |  | Pre-stim
3.298695 | 1.773001e-11 |  | Pre-stim
3.481655 | 1.75385e-11 |  | Pre-stim
3.664614 | 1.739597e-11 |  | Pre-stim
3.847574 | 1.723962e-11 |  | Pre-stim
4.030533 | 1.707132e-11 |  | Pre-stim
4.213493 | 1.696414e-11 |  | Pre-stim
4.396453 | 1.692366e-11 |  | Pre-stim
4.579412 | 1.683545e-11 |  | Pre-stim
4.762372 | 1.668139e-11 |  | Pre-stim
4.945332 | 1.642994e-11 |  | Pre-stim
5.128291 | 1.6007e-11 |  | Pre-stim
5.311251 | 1.570254e-11 |  | Pre-stim
5.494211 | 1.566917e-11 |  | Pre-stim
5.67717 | 1.561231e-11 |  | Pre-stim
5.86013 | 1.548351e-11 |  | Pre-stim
6.04309 | 1.539087e-11 |  | Pre-stim
6.226049 | 1.545417e-11 |  | Pre-stim
6.409009 | 1.549227e-11 |  | Pre-stim
6.591969 | 1.536224e-11 |  | Pre-stim
6.774928 | 1.52374e-11 |  | Pre-stim
6.957888 | 1.517901e-11 |  | Pre-stim
7.140848 | 1.512142e-11 |  | Pre-stim
7.323807 | 1.511897e-11 |  | Pre-stim
7.506767 | 1.511652e-11 |  | Pre-stim
7.689726 | 1.5092e-11 |  | Pre-stim
7.872686 | 1.506649e-11 |  | Pre-stim
8.055646 | 1.497309e-11 |  | Pre-stim
8.238605 | 1.487201e-11 |  | Pre-stim
8.421565 | 1.484207e-11 |  | Pre-stim
8.604525 | 1.482563e-11 |  | Pre-stim
8.787484 | 1.472475e-11 |  | Pre-stim
8.970444 | 1.460037e-11 |  | Pre-stim
9.153404 | 1.459095e-11 |  | Pre-stim
9.336363 | 1.46253e-11 |  | Pre-stim
9.519323 | 1.461714e-11 |  | Pre-stim
9.702283 | 1.45877e-11 |  | Pre-stim
9.885242 | 1.458871e-11 |  | Pre-stim
10.0682 | 1.460932e-11 |  | Pre-stim
10.25116 | 1.457997e-11 |  | Pre-stim
10.43412 | 1.45098e-11 |  | Pre-stim
10.61708 | 1.445739e-11 |  | Pre-stim
10.80004 | 1.442329e-11 |  | Pre-stim
10.983 | 1.441531e-11 |  | Pre-stim
11.16596 | 1.444131e-11 |  | Pre-stim
11.34892 | 1.444801e-11 |  | Pre-stim
11.53188 | 1.442274e-11 |  | Pre-stim
11.71484 | 1.440161e-11 |  | Pre-stim
11.8978 | 1.438935e-11 |  | Pre-stim
12.08076 | 1.437657e-11 |  | Pre-stim
12.26372 | 1.436234e-11 |  | Pre-stim
12.44668 | 1.434617e-11 |  | Pre-stim
12.62964 | 1.432237e-11 |  | Pre-stim
12.8126 | 1.429946e-11 |  | Pre-stim
12.99556 | 1.42818e-11 |  | Pre-stim
13.17852 | 1.426318e-11 |  | Pre-stim
13.36148 | 1.423448e-11 |  | Pre-stim
13.54444 | 1.420691e-11 |  | Pre-stim
13.72739 | 1.42182e-11 |  | Pre-stim
13.91035 | 1.422949e-11 |  | Pre-stim
14.09331 | 1.420982e-11 |  | Pre-stim
14.27627 | 1.418921e-11 |  | Pre-stim
14.45923 | 1.416524e-11 |  | Pre-stim
14.64219 | 1.414095e-11 |  | Pre-stim
14.82515 | 1.411477e-11 |  | Pre-stim
15.00811 | 1.408828e-11 |  | Stimulation
15.19107 | 1.407156e-11 |  | Stimulation
15.37403 | 1.405733e-11 |  | Stimulation
15.55699 | 2.298253e-10 |  | Stimulation
15.73995 | 5.219188e-10 |  | Stimulation
15.92291 | 1.847276e-09 |  | Stimulation
16.10587 | 3.656989e-09 |  | Stimulation
16.28883 | 6.052882e-09 |  | Stimulation
16.47179 | 8.756384e-09 |  | Stimulation
16.65475 | 1.079514e-08 |  | Stimulation
16.83771 | 1.084471e-08 | 1.084471e-08 | Decay
17.02067 | 9.900962e-09 | 9.07952e-09 | Decay
17.20363 | 9.335395e-09 | 8.646298e-09 | Decay
17.38659 | 8.925916e-09 | 8.352106e-09 | Decay
17.56955 | 8.604127e-09 | 8.123737e-09 | Decay
17.75251 | 8.340049e-09 | 7.93494e-09 | Decay
17.93547 | 8.11708e-09 | 7.772949e-09 | Decay
18.11843 | 7.934892e-09 | 7.630489e-09 | Decay
18.30139 | 7.754999e-09 | 7.502981e-09 | Decay
18.48435 | 7.610726e-09 | 7.387336e-09 | Decay
18.66731 | 7.46734e-09 | 7.281365e-09 | Decay
18.85027 | 7.347938e-09 | 7.183453e-09 | Decay
19.03322 | 7.228723e-09 | 7.09237e-09 | Decay
19.21618 | 7.126433e-09 | 7.007158e-09 | Decay
19.39914 | 7.024143e-09 | 6.927055e-09 | Decay
19.5821 | 6.935235e-09 | 6.851442e-09 | Decay
19.76506 | 6.846517e-09 | 6.779811e-09 | Decay
19.94802 | 6.76732e-09 | 6.711736e-09 | Decay
20.13098 | 6.688508e-09 | 6.646861e-09 | Decay
20.31394 | 6.617414e-09 | 6.584882e-09 | Decay
20.4969 | 6.546845e-09 | 6.525536e-09 | Decay
20.67986 | 6.482105e-09 | 6.468597e-09 | Decay
20.86282 | 6.417933e-09 | 6.413868e-09 | Decay
21.04578 | 6.358819e-09 | 6.361175e-09 | Decay
21.22874 | 6.300354e-09 | 6.310365e-09 | Decay
21.4117 | 6.245565e-09 | 6.261303e-09 | Decay
21.59466 | 6.191368e-09 | 6.213866e-09 | Decay
21.77762 | 6.140716e-09 | 6.167947e-09 | Decay
21.96058 | 6.090756e-09 | 6.123447e-09 | Decay
22.14354 | 6.043452e-09 | 6.080278e-09 | Decay
22.3265 | 5.996765e-09 | 6.03836e-09 | Decay
22.50946 | 5.95242e-09 | 5.99762e-09 | Decay
22.69242 | 5.908711e-09 | 5.957992e-09 | Decay
22.87538 | 5.866683e-09 | 5.919414e-09 | Decay
23.05834 | 5.825181e-09 | 5.881831e-09 | Decay
23.2413 | 5.785908e-09 | 5.845192e-09 | Decay
23.42426 | 5.747432e-09 | 5.809448e-09 | Decay
23.60722 | 5.710334e-09 | 5.774557e-09 | Decay
23.79018 | 5.673795e-09 | 5.740478e-09 | Decay
23.97314 | 5.638359e-09 | 5.707172e-09 | Decay
24.1561 | 5.603427e-09 | 5.674605e-09 | Decay
24.33905 | 5.570101e-09 | 5.642745e-09 | Decay
24.52201 | 5.537595e-09 | 5.61156e-09 | Decay
24.70497 | 5.505724e-09 | 5.581022e-09 | Decay
24.88793 | 5.474216e-09 | 5.551105e-09 | Decay
25.07089 | 5.443429e-09 | 5.521783e-09 | Decay
25.25385 | 5.413097e-09 | 5.493034e-09 | Decay
25.43681 | 5.383663e-09 | 5.464834e-09 | Decay
25.61977 | 5.35486e-09 | 5.437164e-09 | Decay
25.80273 | 5.326909e-09 | 5.410002e-09 | Decay
25.98569 | 5.29962e-09 | 5.383332e-09 | Decay
26.16865 | 5.272528e-09 | 5.357135e-09 | Decay
26.35161 | 5.245603e-09 | 5.331395e-09 | Decay
26.53457 | 5.2195e-09 | 5.306096e-09 | Decay
26.71753 | 5.194177e-09 | 5.281224e-09 | Decay
26.90049 | 5.169401e-09 | 5.256763e-09 | Decay
27.08345 | 5.1452e-09 | 5.232701e-09 | Decay
27.26641 | 5.121189e-09 | 5.209025e-09 | Decay
27.44937 | 5.097398e-09 | 5.185723e-09 | Decay
27.63233 | 5.074093e-09 | 5.162782e-09 | Decay
27.81529 | 5.051413e-09 | 5.140193e-09 | Decay
27.99825 | 5.02916e-09 | 5.117945e-09 | Decay
28.18121 | 5.007512e-09 | 5.096027e-09 | Decay
28.36417 | 4.986025e-09 | 5.074431e-09 | Decay
28.54713 | 4.964792e-09 | 5.053146e-09 | Decay
28.73009 | 4.943678e-09 | 5.032164e-09 | Decay
28.91305 | 4.922775e-09 | 5.011476e-09 | Decay
29.09601 | 4.902182e-09 | 4.991076e-09 | Decay
29.27897 | 4.882197e-09 | 4.970954e-09 | Decay
29.46192 | 4.862564e-09 | 4.951103e-09 | Decay
29.64488 | 4.843702e-09 | 4.931517e-09 | Decay
29.82784 | 4.824899e-09 | 4.912188e-09 | Decay
30.0108 | 4.806239e-09 | 4.89311e-09 | Decay
30.19376 | 4.787619e-09 | 4.874277e-09 | Decay
30.37672 | 4.769112e-09 | 4.855682e-09 | Decay
30.55968 | 4.750769e-09 | 4.83732e-09 | Decay
30.74264 | 4.732953e-09 | 4.819185e-09 | Decay
30.9256 | 4.715324e-09 | 4.801271e-09 | Decay
31.10856 | 4.698383e-09 | 4.783574e-09 | Decay
31.29152 | 4.681418e-09 | 4.766088e-09 | Decay
31.47448 | 4.66435e-09 | 4.748808e-09 | Decay
31.65744 | 4.647473e-09 | 4.731731e-09 | Decay
31.8404 | 4.631572e-09 | 4.71485e-09 | Decay
32.02336 | 4.615653e-09 | 4.698163e-09 | Decay
32.20632 | 4.599619e-09 | 4.681663e-09 | Decay
32.38928 | 4.583717e-09 | 4.665349e-09 | Decay
32.57224 | 4.56884e-09 | 4.649215e-09 | Decay
32.7552 | 4.553927e-09 | 4.633257e-09 | Decay
32.93816 | 4.53864e-09 | 4.617473e-09 | Decay
33.12112 | 4.523397e-09 | 4.601858e-09 | Decay
33.30408 | 4.508779e-09 | 4.586408e-09 | Decay
33.48704 | 4.494162e-09 | 4.571122e-09 | Decay
33.67 | 4.479611e-09 | 4.555994e-09 | Decay
33.85296 | 4.465066e-09 | 4.541023e-09 | Decay
34.03592 | 4.450982e-09 | 4.526204e-09 | Decay
34.21888 | 4.436897e-09 | 4.511536e-09 | Decay
34.40184 | 4.423163e-09 | 4.497015e-09 | Decay
34.5848 | 4.409433e-09 | 4.482638e-09 | Decay
34.76775 | 4.395797e-09 | 4.468402e-09 | Decay
34.95071 | 4.382164e-09 | 4.454306e-09 | Decay
35.13367 | 4.369111e-09 | 4.440346e-09 | Decay
35.31663 | 4.356095e-09 | 4.426519e-09 | Decay
35.49959 | 4.343334e-09 | 4.412824e-09 | Decay
35.68255 | 4.330596e-09 | 4.399258e-09 | Decay
35.86551 | 4.318088e-09 | 4.385819e-09 | Decay
36.04847 | 4.305608e-09 | 4.372504e-09 | Decay
36.23143 | 4.293278e-09 | 4.359311e-09 | Decay
36.41439 | 4.28097e-09 | 4.346239e-09 | Decay
36.59735 | 4.268714e-09 | 4.333284e-09 | Decay
36.78031 | 4.256467e-09 | 4.320446e-09 | Decay
36.96327 | 4.244586e-09 | 4.307721e-09 | Decay
37.14623 | 4.232787e-09 | 4.295109e-09 | Decay
37.32919 | 4.221254e-09 | 4.282607e-09 | Decay
37.51215 | 4.20979e-09 | 4.270214e-09 | Decay
37.69511 | 4.198291e-09 | 4.257927e-09 | Decay
37.87807 | 4.186782e-09 | 4.245745e-09 | Decay
38.06103 | 4.175449e-09 | 4.233666e-09 | Decay
38.24399 | 4.164178e-09 | 4.221689e-09 | Decay
38.42695 | 4.153123e-09 | 4.209812e-09 | Decay
38.60991 | 4.142153e-09 | 4.198034e-09 | Decay
38.79287 | 4.131253e-09 | 4.186352e-09 | Decay
38.97583 | 4.120383e-09 | 4.174766e-09 | Decay
39.15879 | 4.109759e-09 | 4.163273e-09 | Decay
39.34175 | 4.099257e-09 | 4.151873e-09 | Decay
39.52471 | 4.088675e-09 | 4.140565e-09 | Decay
39.70767 | 4.078049e-09 | 4.129345e-09 | Decay
39.89063 | 4.067656e-09 | 4.118215e-09 | Decay
40.07358 | 4.057409e-09 | 4.107171e-09 | Decay
40.25654 | 4.04727e-09 | 4.096213e-09 | Decay
40.4395 | 4.037206e-09 | 4.08534e-09 | Decay
40.62246 | 4.027084e-09 | 4.07455e-09 | Decay
40.80542 | 4.016917e-09 | 4.063842e-09 | Decay
40.98838 | 4.006975e-09 | 4.053215e-09 | Decay
41.17134 | 3.997223e-09 | 4.042668e-09 | Decay
41.3543 | 3.987431e-09 | 4.0322e-09 | Decay
41.53726 | 3.977601e-09 | 4.021809e-09 | Decay
41.72022 | 3.967901e-09 | 4.011495e-09 | Decay
41.90318 | 3.958335e-09 | 4.001256e-09 | Decay
42.08614 | 3.948843e-09 | 3.991092e-09 | Decay
42.2691 | 3.939437e-09 | 3.981001e-09 | Decay
42.45206 | 3.930233e-09 | 3.970983e-09 | Decay
42.63502 | 3.921288e-09 | 3.961036e-09 | Decay
42.81798 | 3.912201e-09 | 3.95116e-09 | Decay
43.00094 | 3.902915e-09 | 3.941353e-09 | Decay
43.1839 | 3.893745e-09 | 3.931615e-09 | Decay
43.36686 | 3.884755e-09 | 3.921944e-09 | Decay
43.54982 | 3.875728e-09 | 3.912341e-09 | Decay
43.73278 | 3.866637e-09 | 3.902804e-09 | Decay
43.91574 | 3.857662e-09 | 3.893332e-09 | Decay
44.0987 | 3.848911e-09 | 3.883924e-09 | Decay
44.28166 | 3.840129e-09 | 3.87458e-09 | Decay
44.46462 | 3.831281e-09 | 3.865298e-09 | Decay
44.64758 | 3.822562e-09 | 3.856079e-09 | Decay
44.83054 | 3.814155e-09 | 3.846921e-09 | Decay
45.0135 | 3.80568e-09 | 3.837823e-09 | Decay
45.19645 | 3.797018e-09 | 3.828785e-09 | Decay
45.37941 | 3.788444e-09 | 3.819806e-09 | Decay
45.56237 | 3.780147e-09 | 3.810885e-09 | Decay
45.74533 | 3.771867e-09 | 3.802022e-09 | Decay
45.92829 | 3.763649e-09 | 3.793216e-09 | Decay
46.11125 | 3.755413e-09 | 3.784466e-09 | Decay
46.29421 | 3.747104e-09 | 3.775772e-09 | Decay
46.47717 | 3.738807e-09 | 3.767132e-09 | Decay
46.66013 | 3.730567e-09 | 3.758547e-09 | Decay
46.84309 | 3.722395e-09 | 3.750016e-09 | Decay
47.02605 | 3.714637e-09 | 3.741537e-09 | Decay
47.20901 | 3.706862e-09 | 3.733111e-09 | Decay
47.39197 | 3.698958e-09 | 3.724737e-09 | Decay
47.57493 | 3.691072e-09 | 3.716414e-09 | Decay
47.75789 | 3.683357e-09 | 3.708142e-09 | Decay
47.94085 | 3.675645e-09 | 3.699919e-09 | Decay
48.12381 | 3.667972e-09 | 3.691747e-09 | Decay
48.30677 | 3.660304e-09 | 3.683623e-09 | Decay
48.48973 | 3.652734e-09 | 3.675548e-09 | Decay
48.67269 | 3.645162e-09 | 3.66752e-09 | Decay
48.85565 | 3.637478e-09 | 3.65954e-09 | Decay
49.03861 | 3.629793e-09 | 3.651607e-09 | Decay
49.22157 | 3.622571e-09 | 3.643721e-09 | Decay
49.40453 | 3.615353e-09 | 3.63588e-09 | Decay
49.58749 | 3.608333e-09 | 3.628084e-09 | Decay
49.77045 | 3.601321e-09 | 3.620334e-09 | Decay
49.95341 | 3.593951e-09 | 3.612628e-09 | Decay
50.13637 | 3.58656e-09 | 3.604966e-09 | Decay
50.31933 | 3.579308e-09 | 3.597347e-09 | Decay
50.50228 | 3.572068e-09 | 3.589772e-09 | Decay
50.68524 | 3.565197e-09 | 3.582239e-09 | Decay
50.8682 | 3.558369e-09 | 3.574748e-09 | Decay
51.05116 | 3.551082e-09 | 3.567299e-09 | Decay
51.23412 | 3.543725e-09 | 3.559891e-09 | Decay
51.41708 | 3.536776e-09 | 3.552525e-09 | Decay
51.60004 | 3.529903e-09 | 3.545198e-09 | Decay
51.783 | 3.523221e-09 | 3.537912e-09 | Decay
51.96596 | 3.516583e-09 | 3.530666e-09 | Decay
52.14892 | 3.509833e-09 | 3.523458e-09 | Decay
52.33188 | 3.503054e-09 | 3.51629e-09 | Decay
52.51484 | 3.496578e-09 | 3.50916e-09 | Decay
52.6978 | 3.490193e-09 | 3.502069e-09 | Decay
52.88076 | 3.483356e-09 | 3.495015e-09 | Decay
53.06372 | 3.476363e-09 | 3.487998e-09 | Decay
53.24668 | 3.469779e-09 | 3.481019e-09 | Decay
53.42964 | 3.463355e-09 | 3.474076e-09 | Decay
53.6126 | 3.456769e-09 | 3.46717e-09 | Decay
53.79556 | 3.450111e-09 | 3.460299e-09 | Decay
53.97852 | 3.443623e-09 | 3.453465e-09 | Decay
54.16148 | 3.43722e-09 | 3.446665e-09 | Decay
54.34444 | 3.430862e-09 | 3.439901e-09 | Decay
54.5274 | 3.424529e-09 | 3.433171e-09 | Decay
54.71036 | 3.418223e-09 | 3.426475e-09 | Decay
54.89332 | 3.411934e-09 | 3.419814e-09 | Decay
55.07628 | 3.405654e-09 | 3.413186e-09 | Decay
55.25924 | 3.399381e-09 | 3.406592e-09 | Decay
55.4422 | 3.393252e-09 | 3.40003e-09 | Decay
55.62516 | 3.387233e-09 | 3.393502e-09 | Decay
55.80811 | 3.381174e-09 | 3.387006e-09 | Decay
55.99107 | 3.375081e-09 | 3.380542e-09 | Decay
56.17403 | 3.368991e-09 | 3.37411e-09 | Decay
56.35699 | 3.362904e-09 | 3.36771e-09 | Decay
56.53995 | 3.356821e-09 | 3.361341e-09 | Decay
56.72291 | 3.350742e-09 | 3.355003e-09 | Decay
56.90587 | 3.344943e-09 | 3.348696e-09 | Decay
57.08883 | 3.339459e-09 | 3.34242e-09 | Decay
57.27179 | 3.333741e-09 | 3.336173e-09 | Decay
57.45475 | 3.32773e-09 | 3.329957e-09 | Decay
57.63771 | 3.321796e-09 | 3.323771e-09 | Decay
57.82067 | 3.315966e-09 | 3.317614e-09 | Decay
58.00363 | 3.31028e-09 | 3.311486e-09 | Decay
58.18659 | 3.304814e-09 | 3.305387e-09 | Decay
58.36955 | 3.299252e-09 | 3.299317e-09 | Decay
58.55251 | 3.293525e-09 | 3.293275e-09 | Decay
58.73547 | 3.287876e-09 | 3.287262e-09 | Decay
58.91843 | 3.282375e-09 | 3.281276e-09 | Decay
59.10139 | 3.276824e-09 | 3.275319e-09 | Decay
59.28435 | 3.271167e-09 | 3.269389e-09 | Decay
59.46731 | 3.265564e-09 | 3.263486e-09 | Decay
59.65027 | 3.260088e-09 | 3.25761e-09 | Decay
59.83323 | 3.254643e-09 | 3.251761e-09 | Decay
60.01619 | 3.249282e-09 | 3.245939e-09 | Decay
60.19915 | 3.243908e-09 | 3.240143e-09 | Decay
60.38211 | 3.238492e-09 | 3.234374e-09 | Decay
60.56507 | 3.233092e-09 | 3.22863e-09 | Decay
60.74803 | 3.227746e-09 | 3.222912e-09 | Decay
60.93098 | 3.222427e-09 | 3.21722e-09 | Decay
61.11394 | 3.217227e-09 | 3.211553e-09 | Decay
61.2969 | 3.21202e-09 | 3.205912e-09 | Decay
61.47986 | 3.20678e-09 | 3.200295e-09 | Decay
61.66282 | 3.201547e-09 | 3.194703e-09 | Decay
61.84578 | 3.196362e-09 | 3.189136e-09 | Decay
62.02874 | 3.191216e-09 | 3.183593e-09 | Decay
62.2117 | 3.186358e-09 | 3.178074e-09 | Decay
62.39466 | 3.181469e-09 | 3.172579e-09 | Decay
62.57762 | 3.176288e-09 | 3.167108e-09 | Decay
62.76058 | 3.171132e-09 | 3.161661e-09 | Decay
62.94354 | 3.166304e-09 | 3.156237e-09 | Decay
63.1265 | 3.161462e-09 | 3.150836e-09 | Decay
63.30946 | 3.156332e-09 | 3.145459e-09 | Decay
63.49242 | 3.151204e-09 | 3.140104e-09 | Decay
63.67538 | 3.146174e-09 | 3.134772e-09 | Decay
63.85834 | 3.141143e-09 | 3.129463e-09 | Decay
64.0413 | 3.136095e-09 | 3.124176e-09 | Decay
64.22426 | 3.131047e-09 | 3.118911e-09 | Decay
64.40722 | 3.126278e-09 | 3.113669e-09 | Decay
64.59018 | 3.121518e-09 | 3.108448e-09 | Decay
64.77314 | 3.116798e-09 | 3.103249e-09 | Decay
64.9561 | 3.112079e-09 | 3.098071e-09 | Decay
65.13906 | 3.107309e-09 | 3.092915e-09 | Decay
65.32202 | 3.102534e-09 | 3.08778e-09 | Decay
65.50498 | 3.09781e-09 | 3.082667e-09 | Decay
65.68794 | 3.093092e-09 | 3.077574e-09 | Decay
65.8709 | 3.088514e-09 | 3.072502e-09 | Decay
66.05386 | 3.083957e-09 | 3.067451e-09 | Decay
66.23681 | 3.079284e-09 | 3.06242e-09 | Decay
66.41977 | 3.074589e-09 | 3.057409e-09 | Decay
66.60273 | 3.070064e-09 | 3.052419e-09 | Decay
66.78569 | 3.065576e-09 | 3.047449e-09 | Decay
66.96865 | 3.061009e-09 | 3.042499e-09 | Decay
67.15161 | 3.056423e-09 | 3.037568e-09 | Decay
67.33457 | 3.051844e-09 | 3.032657e-09 | Decay
67.51753 | 3.047266e-09 | 3.027766e-09 | Decay
67.70049 | 3.042875e-09 | 3.022893e-09 | Decay
67.88345 | 3.038547e-09 | 3.018041e-09 | Decay
68.06641 | 3.0342e-09 | 3.013207e-09 | Decay
68.24937 | 3.029845e-09 | 3.008392e-09 | Decay
68.43233 | 3.02543e-09 | 3.003596e-09 | Decay
68.61529 | 3.020989e-09 | 2.998819e-09 | Decay
68.79825 | 3.01651e-09 | 2.99406e-09 | Decay
68.98121 | 3.012012e-09 | 2.989319e-09 | Decay
69.16417 | 3.007572e-09 | 2.984597e-09 | Decay
69.34713 | 3.003164e-09 | 2.979893e-09 | Decay
69.53009 | 2.998979e-09 | 2.975207e-09 | Decay
69.71305 | 2.99493e-09 | 2.97054e-09 | Decay
69.89601 | 2.990759e-09 | 2.965889e-09 | Decay
70.07897 | 2.986503e-09 | 2.961257e-09 | Decay
70.26193 | 2.982138e-09 | 2.956642e-09 | Decay
70.44489 | 2.97769e-09 | 2.952045e-09 | Decay
70.62785 | 2.973421e-09 | 2.947465e-09 | Decay
70.81081 | 2.9693e-09 | 2.942902e-09 | Decay
70.99377 | 2.96518e-09 | 2.938356e-09 | Decay
71.17673 | 2.961062e-09 | 2.933827e-09 | Decay
71.35968 | 2.956878e-09 | 2.929316e-09 | Decay
71.54264 | 2.952629e-09 | 2.92482e-09 | Decay
71.7256 | 2.948594e-09 | 2.920342e-09 | Decay
71.90856 | 2.944798e-09 | 2.91588e-09 | Decay
72.09152 | 2.940866e-09 | 2.911435e-09 | Decay
72.27448 | 2.936765e-09 | 2.907006e-09 | Decay
72.45744 | 2.932645e-09 | 2.902593e-09 | Decay
72.6404 | 2.928502e-09 | 2.898196e-09 | Decay
72.82336 | 2.924408e-09 | 2.893815e-09 | Decay
73.00632 | 2.920388e-09 | 2.88945e-09 | Decay
73.18928 | 2.916379e-09 | 2.885101e-09 | Decay
73.37224 | 2.912389e-09 | 2.880768e-09 | Decay
73.5552 | 2.908375e-09 | 2.87645e-09 | Decay
73.73816 | 2.904313e-09 | 2.872148e-09 | Decay
73.92112 | 2.900366e-09 | 2.867861e-09 | Decay
74.10408 | 2.89666e-09 | 2.86359e-09 | Decay
74.28704 | 2.892818e-09 | 2.859334e-09 | Decay
74.47 | 2.888657e-09 | 2.855093e-09 | Decay
74.65296 | 2.884648e-09 | 2.850867e-09 | Decay
74.83592 | 2.881049e-09 | 2.846656e-09 | Decay
75.01888 | 2.877389e-09 | 2.842459e-09 | Decay
75.20184 | 2.87354e-09 | 2.838278e-09 | Decay
75.3848 | 2.869677e-09 | 2.834111e-09 | Decay
75.56776 | 2.86576e-09 | 2.829959e-09 | Decay
75.75072 | 2.861868e-09 | 2.825821e-09 | Decay
75.93368 | 2.858075e-09 | 2.821698e-09 | Decay
76.11664 | 2.854272e-09 | 2.817589e-09 | Decay
76.2996 | 2.850421e-09 | 2.813494e-09 | Decay
76.48256 | 2.846603e-09 | 2.809413e-09 | Decay
76.66551 | 2.842973e-09 | 2.805346e-09 | Decay
76.84847 | 2.839311e-09 | 2.801294e-09 | Decay
77.03143 | 2.83541e-09 | 2.797255e-09 | Decay
77.21439 | 2.831525e-09 | 2.79323e-09 | Decay
77.39735 | 2.827791e-09 | 2.789219e-09 | Decay
77.58031 | 2.824087e-09 | 2.785221e-09 | Decay
77.76327 | 2.820769e-09 | 2.781237e-09 | Decay
77.94623 | 2.81743e-09 | 2.777266e-09 | Decay
78.12919 | 2.813694e-09 | 2.773309e-09 | Decay
78.31215 | 2.809958e-09 | 2.769365e-09 | Decay
78.49511 | 2.806209e-09 | 2.765434e-09 | Decay
78.67807 | 2.802459e-09 | 2.761517e-09 | Decay
78.86103 | 2.798819e-09 | 2.757612e-09 | Decay
79.04399 | 2.795179e-09 | 2.753721e-09 | Decay
79.22695 | 2.791523e-09 | 2.749842e-09 | Decay
79.40991 | 2.787867e-09 | 2.745977e-09 | Decay
79.59287 | 2.784153e-09 | 2.742124e-09 | Decay
79.77583 | 2.780436e-09 | 2.738284e-09 | Decay
79.95879 | 2.777092e-09 | 2.734456e-09 | Decay
80.14175 | 2.77378e-09 | 2.730641e-09 | Decay
80.32471 | 2.770338e-09 | 2.726838e-09 | Decay
80.50767 | 2.766883e-09 | 2.723048e-09 | Decay
80.69063 | 2.763329e-09 | 2.719271e-09 | Decay
80.87359 | 2.759761e-09 | 2.715505e-09 | Decay
81.05655 | 2.756338e-09 | 2.711752e-09 | Decay
81.23951 | 2.752941e-09 | 2.708011e-09 | Decay
81.42247 | 2.749531e-09 | 2.704282e-09 | Decay
81.60543 | 2.746118e-09 | 2.700565e-09 | Decay
81.78839 | 2.742661e-09 | 2.696859e-09 | Decay
81.97134 | 2.739194e-09 | 2.693166e-09 | Decay
82.1543 | 2.73571e-09 | 2.689485e-09 | Decay
82.33726 | 2.732222e-09 | 2.685815e-09 | Decay
82.52022 | 2.728939e-09 | 2.682157e-09 | Decay
82.70318 | 2.725724e-09 | 2.67851e-09 | Decay
82.88614 | 2.722398e-09 | 2.674875e-09 | Decay
83.0691 | 2.71903e-09 | 2.671252e-09 | Decay
83.25206 | 2.715689e-09 | 2.66764e-09 | Decay
83.43502 | 2.712361e-09 | 2.664039e-09 | Decay
83.61798 | 2.709062e-09 | 2.66045e-09 | Decay
83.80094 | 2.705777e-09 | 2.656872e-09 | Decay
83.9839 | 2.702545e-09 | 2.653305e-09 | Decay
84.16686 | 2.699341e-09 | 2.649749e-09 | Decay
84.34982 | 2.696107e-09 | 2.646204e-09 | Decay
84.53278 | 2.692856e-09 | 2.64267e-09 | Decay
84.71574 | 2.689634e-09 | 2.639147e-09 | Decay
84.8987 | 2.686433e-09 | 2.635635e-09 | Decay
85.08166 | 2.683052e-09 | 2.632134e-09 | Decay
85.26462 | 2.679536e-09 | 2.628643e-09 | Decay
85.44758 | 2.676335e-09 | 2.625164e-09 | Decay
85.63054 | 2.67339e-09 | 2.621694e-09 | Decay
85.8135 | 2.670242e-09 | 2.618236e-09 | Decay
85.99646 | 2.66691e-09 | 2.614788e-09 | Decay
86.17942 | 2.663729e-09 | 2.61135e-09 | Decay
86.36238 | 2.6607e-09 | 2.607923e-09 | Decay
86.54534 | 2.657678e-09 | 2.604506e-09 | Decay
86.7283 | 2.654661e-09 | 2.6011e-09 | Decay
86.91126 | 2.651655e-09 | 2.597704e-09 | Decay
87.09421 | 2.648661e-09 | 2.594317e-09 | Decay
87.27717 | 2.645539e-09 | 2.590942e-09 | Decay
87.46013 | 2.642244e-09 | 2.587576e-09 | Decay
87.64309 | 2.639042e-09 | 2.58422e-09 | Decay
87.82605 | 2.635984e-09 | 2.580874e-09 | Decay
88.00901 | 2.632918e-09 | 2.577538e-09 | Decay
88.19197 | 2.629841e-09 | 2.574212e-09 | Decay
88.37493 | 2.626796e-09 | 2.570896e-09 | Decay
88.55789 | 2.62381e-09 | 2.56759e-09 | Decay
88.74085 | 2.620823e-09 | 2.564293e-09 | Decay
88.92381 | 2.617836e-09 | 2.561007e-09 | Decay
89.10677 | 2.614859e-09 | 2.557729e-09 | Decay
89.28973 | 2.611904e-09 | 2.554462e-09 | Decay
89.47269 | 2.608948e-09 | 2.551203e-09 | Decay
89.65565 | 2.605987e-09 | 2.547955e-09 | Decay
89.83861 | 2.603001e-09 | 2.544716e-09 | Decay
90.02157 | 2.599939e-09 | 2.541486e-09 | Decay
90.20453 | 2.596973e-09 | 2.538265e-09 | Decay
90.38749 | 2.59434e-09 | 2.535054e-09 | Decay
90.57045 | 2.59162e-09 | 2.531852e-09 | Decay
90.75341 | 2.588551e-09 | 2.52866e-09 | Decay
90.93637 | 2.585479e-09 | 2.525476e-09 | Decay
91.11933 | 2.582395e-09 | 2.522302e-09 | Decay
91.30229 | 2.579354e-09 | 2.519136e-09 | Decay
91.48525 | 2.576557e-09 | 2.51598e-09 | Decay
91.66821 | 2.573736e-09 | 2.512833e-09 | Decay
91.85117 | 2.570748e-09 | 2.509695e-09 | Decay
92.03413 | 2.567797e-09 | 2.506565e-09 | Decay
92.21709 | 2.56519e-09 | 2.503444e-09 | Decay
92.40004 | 2.562562e-09 | 2.500333e-09 | Decay
92.583 | 2.559665e-09 | 2.49723e-09 | Decay
92.76596 | 2.556769e-09 | 2.494135e-09 | Decay
92.94892 | 2.553886e-09 | 2.49105e-09 | Decay
93.13188 | 2.551006e-09 | 2.487973e-09 | Decay
93.31484 | 2.548239e-09 | 2.484904e-09 | Decay
93.4978 | 2.545473e-09 | 2.481845e-09 | Decay
PEAK DETAILS
Pulse | Time (s) | Peak (A) | Ratio (%)
1 | 16.83771 | 1.08447e-08 | Baseline