## PSC Analysis
PSC Analysis Report - 260917_D14_6-3_SP
SUMMARY
Device | VGS (V) | DrainV (V) | I_dark (A) | I_peak (A) | I_τ target (A) | I @ Measured τ (A) | I_10% target (A) | I @ Measured t_10% (A) | Measured τ (s) | SEF τ (s) | SEF β | R² | Measured t_10% (s) | SEF t_10% (s) | ΔI (I_peak - I_dark) (A) | PPF (%) | Total Change (%) | Classification | Fitting Method
260917_D14_6-3_SP | -1.60000e+00 | 1.00000e+00 | 1.42399e-11 | 1.13708e-08 | 4.19207e-09 | 4.19207e-09 | 1.14989e-09 | N/A | 23.14861 | 23.56791 | 0.3631 | 0.9967 | N/A | 234.41572 | 1.13565e-08 | N/A | 100.00 | Single Pulse | SEF (τ, β Optimized)
MEASURED + SEF FITTED DATA (full time series)
Time (s) | Drain I (measured) (A) | SEF Fitted (A) | Phase
0.7373379 | 2.83562e-11 |  | Pre-stim
0.919767 | 2.612835e-11 |  | Pre-stim
1.102196 | 2.39005e-11 |  | Pre-stim
1.284625 | 2.257589e-11 |  | Pre-stim
1.467054 | 2.131293e-11 |  | Pre-stim
1.649483 | 2.050205e-11 |  | Pre-stim
1.831912 | 1.975747e-11 |  | Pre-stim
2.014342 | 1.918027e-11 |  | Pre-stim
2.196771 | 1.864285e-11 |  | Pre-stim
2.3792 | 1.82155e-11 |  | Pre-stim
2.561629 | 1.782604e-11 |  | Pre-stim
2.744058 | 1.758499e-11 |  | Pre-stim
2.926487 | 1.741375e-11 |  | Pre-stim
3.108916 | 1.715236e-11 |  | Pre-stim
3.291345 | 1.683483e-11 |  | Pre-stim
3.473774 | 1.659594e-11 |  | Pre-stim
3.656204 | 1.642079e-11 |  | Pre-stim
3.838633 | 1.629235e-11 |  | Pre-stim
4.021062 | 1.621285e-11 |  | Pre-stim
4.203491 | 1.608983e-11 |  | Pre-stim
4.38592 | 1.590783e-11 |  | Pre-stim
4.568349 | 1.576649e-11 |  | Pre-stim
4.750778 | 1.569726e-11 |  | Pre-stim
4.933207 | 1.559373e-11 |  | Pre-stim
5.115636 | 1.540881e-11 |  | Pre-stim
5.298065 | 1.525146e-11 |  | Pre-stim
5.480495 | 1.518517e-11 |  | Pre-stim
5.662924 | 1.512773e-11 |  | Pre-stim
5.845353 | 1.511403e-11 |  | Pre-stim
6.027782 | 1.5093e-11 |  | Pre-stim
6.210211 | 1.500909e-11 |  | Pre-stim
6.39264 | 1.492988e-11 |  | Pre-stim
6.575069 | 1.496168e-11 |  | Pre-stim
6.757498 | 1.499348e-11 |  | Pre-stim
6.939927 | 1.489413e-11 |  | Pre-stim
7.122356 | 1.479163e-11 |  | Pre-stim
7.304786 | 1.47003e-11 |  | Pre-stim
7.487215 | 1.461003e-11 |  | Pre-stim
7.669644 | 1.462523e-11 |  | Pre-stim
7.852073 | 1.465923e-11 |  | Pre-stim
8.034502 | 1.455675e-11 |  | Pre-stim
8.216931 | 1.441683e-11 |  | Pre-stim
8.39936 | 1.43952e-11 |  | Pre-stim
8.581789 | 1.441942e-11 |  | Pre-stim
8.764218 | 1.436749e-11 |  | Pre-stim
8.946647 | 1.427575e-11 |  | Pre-stim
9.129077 | 1.423086e-11 |  | Pre-stim
9.311506 | 1.421814e-11 |  | Pre-stim
9.493935 | 1.422508e-11 |  | Pre-stim
9.676364 | 1.424955e-11 |  | Pre-stim
9.858793 | 1.423478e-11 |  | Stimulation
10.04122 | 1.417485e-11 |  | Stimulation
10.22365 | 6.807901e-11 |  | Stimulation
10.40608 | 2.026725e-10 |  | Stimulation
10.58851 | 7.572298e-10 |  | Stimulation
10.77094 | 2.139229e-09 |  | Stimulation
10.95337 | 3.9077e-09 |  | Stimulation
11.1358 | 6.552818e-09 |  | Stimulation
11.31823 | 9.246608e-09 |  | Stimulation
11.50065 | 1.137076e-08 | 1.137076e-08 | Decay
11.68308 | 1.067226e-08 | 9.583895e-09 | Decay
11.86551 | 9.876668e-09 | 9.126393e-09 | Decay
12.04794 | 9.372498e-09 | 8.813686e-09 | Decay
12.23037 | 9.000274e-09 | 8.569983e-09 | Decay
12.4128 | 8.702788e-09 | 8.367945e-09 | Decay
12.59523 | 8.455745e-09 | 8.194222e-09 | Decay
12.77766 | 8.244795e-09 | 8.041182e-09 | Decay
12.96009 | 8.067422e-09 | 7.90401e-09 | Decay
13.14252 | 7.903627e-09 | 7.779454e-09 | Decay
13.32495 | 7.758498e-09 | 7.665199e-09 | Decay
13.50738 | 7.62604e-09 | 7.559539e-09 | Decay
13.6898 | 7.506177e-09 | 7.461172e-09 | Decay
13.87223 | 7.396021e-09 | 7.369083e-09 | Decay
14.05466 | 7.294407e-09 | 7.282461e-09 | Decay
14.23709 | 7.200246e-09 | 7.200649e-09 | Decay
14.41952 | 7.111718e-09 | 7.123105e-09 | Decay
14.60195 | 7.028752e-09 | 7.049379e-09 | Decay
14.78438 | 6.950048e-09 | 6.979089e-09 | Decay
14.96681 | 6.8761e-09 | 6.911911e-09 | Decay
15.14924 | 6.805407e-09 | 6.847565e-09 | Decay
15.33167 | 6.738829e-09 | 6.78581e-09 | Decay
15.5141 | 6.67464e-09 | 6.726433e-09 | Decay
15.69652 | 6.613874e-09 | 6.669251e-09 | Decay
15.87895 | 6.55489e-09 | 6.614098e-09 | Decay
16.06138 | 6.498813e-09 | 6.560829e-09 | Decay
16.24381 | 6.44439e-09 | 6.509315e-09 | Decay
16.42624 | 6.393051e-09 | 6.459439e-09 | Decay
16.60867 | 6.342846e-09 | 6.411096e-09 | Decay
16.7911 | 6.295067e-09 | 6.36419e-09 | Decay
16.97353 | 6.248069e-09 | 6.318637e-09 | Decay
17.15596 | 6.203008e-09 | 6.274358e-09 | Decay
17.33839 | 6.158834e-09 | 6.231281e-09 | Decay
17.52082 | 6.117229e-09 | 6.18934e-09 | Decay
17.70324 | 6.075995e-09 | 6.148477e-09 | Decay
17.88567 | 6.036026e-09 | 6.108635e-09 | Decay
18.0681 | 5.996488e-09 | 6.069763e-09 | Decay
18.25053 | 5.958724e-09 | 6.031815e-09 | Decay
18.43296 | 5.92125e-09 | 5.994746e-09 | Decay
18.61539 | 5.885243e-09 | 5.958516e-09 | Decay
18.79782 | 5.849554e-09 | 5.923087e-09 | Decay
18.98025 | 5.815931e-09 | 5.888424e-09 | Decay
19.16268 | 5.782419e-09 | 5.854495e-09 | Decay
19.34511 | 5.749882e-09 | 5.821267e-09 | Decay
19.52754 | 5.717435e-09 | 5.788713e-09 | Decay
19.70996 | 5.68614e-09 | 5.756806e-09 | Decay
19.89239 | 5.654895e-09 | 5.72552e-09 | Decay
20.07482 | 5.624786e-09 | 5.694831e-09 | Decay
20.25725 | 5.594691e-09 | 5.664716e-09 | Decay
20.43968 | 5.565965e-09 | 5.635155e-09 | Decay
20.62211 | 5.537238e-09 | 5.606128e-09 | Decay
20.80454 | 5.509575e-09 | 5.577615e-09 | Decay
20.98697 | 5.481933e-09 | 5.549599e-09 | Decay
21.1694 | 5.455542e-09 | 5.522062e-09 | Decay
21.35183 | 5.429218e-09 | 5.494989e-09 | Decay
21.53426 | 5.403087e-09 | 5.468364e-09 | Decay
21.71668 | 5.376973e-09 | 5.442173e-09 | Decay
21.89911 | 5.351926e-09 | 5.416402e-09 | Decay
22.08154 | 5.327015e-09 | 5.391037e-09 | Decay
22.26397 | 5.30283e-09 | 5.366067e-09 | Decay
22.4464 | 5.278768e-09 | 5.341479e-09 | Decay
22.62883 | 5.255287e-09 | 5.317261e-09 | Decay
22.81126 | 5.231929e-09 | 5.293404e-09 | Decay
22.99369 | 5.20925e-09 | 5.269896e-09 | Decay
23.17612 | 5.186746e-09 | 5.246728e-09 | Decay
23.35855 | 5.164682e-09 | 5.22389e-09 | Decay
23.54098 | 5.142754e-09 | 5.201372e-09 | Decay
23.7234 | 5.121421e-09 | 5.179167e-09 | Decay
23.90583 | 5.100305e-09 | 5.157266e-09 | Decay
24.08826 | 5.079344e-09 | 5.135661e-09 | Decay
24.27069 | 5.058448e-09 | 5.114343e-09 | Decay
24.45312 | 5.03806e-09 | 5.093306e-09 | Decay
24.63555 | 5.017921e-09 | 5.072543e-09 | Decay
24.81798 | 4.997934e-09 | 5.052046e-09 | Decay
25.00041 | 4.978033e-09 | 5.03181e-09 | Decay
25.18284 | 4.958897e-09 | 5.011827e-09 | Decay
25.36527 | 4.94025e-09 | 4.992092e-09 | Decay
25.5477 | 4.921455e-09 | 4.972598e-09 | Decay
25.73012 | 4.902552e-09 | 4.95334e-09 | Decay
25.91255 | 4.884009e-09 | 4.934313e-09 | Decay
26.09498 | 4.865763e-09 | 4.915511e-09 | Decay
26.27741 | 4.847934e-09 | 4.896929e-09 | Decay
26.45984 | 4.830493e-09 | 4.878563e-09 | Decay
26.64227 | 4.813028e-09 | 4.860406e-09 | Decay
26.8247 | 4.795537e-09 | 4.842456e-09 | Decay
27.00713 | 4.778249e-09 | 4.824707e-09 | Decay
27.18956 | 4.761204e-09 | 4.807155e-09 | Decay
27.37199 | 4.744275e-09 | 4.789795e-09 | Decay
27.55442 | 4.727501e-09 | 4.772625e-09 | Decay
27.73684 | 4.711078e-09 | 4.755639e-09 | Decay
27.91927 | 4.695192e-09 | 4.738835e-09 | Decay
28.1017 | 4.679307e-09 | 4.722208e-09 | Decay
28.28413 | 4.66342e-09 | 4.705755e-09 | Decay
28.46656 | 4.647664e-09 | 4.689472e-09 | Decay
28.64899 | 4.632173e-09 | 4.673357e-09 | Decay
28.83142 | 4.61677e-09 | 4.657405e-09 | Decay
29.01385 | 4.601568e-09 | 4.641614e-09 | Decay
29.19628 | 4.586489e-09 | 4.62598e-09 | Decay
29.37871 | 4.57174e-09 | 4.610501e-09 | Decay
29.56114 | 4.55702e-09 | 4.595174e-09 | Decay
29.74357 | 4.542392e-09 | 4.579996e-09 | Decay
29.92599 | 4.527829e-09 | 4.564964e-09 | Decay
30.10842 | 4.513509e-09 | 4.550075e-09 | Decay
30.29085 | 4.49921e-09 | 4.535328e-09 | Decay
30.47328 | 4.485013e-09 | 4.520718e-09 | Decay
30.65571 | 4.470824e-09 | 4.506245e-09 | Decay
30.83814 | 4.456691e-09 | 4.491906e-09 | Decay
31.02057 | 4.442614e-09 | 4.477697e-09 | Decay
31.203 | 4.428965e-09 | 4.463618e-09 | Decay
31.38543 | 4.415338e-09 | 4.449665e-09 | Decay
31.56786 | 4.401943e-09 | 4.435838e-09 | Decay
31.75029 | 4.388561e-09 | 4.422132e-09 | Decay
31.93271 | 4.375408e-09 | 4.408548e-09 | Decay
32.11514 | 4.362259e-09 | 4.395081e-09 | Decay
32.29757 | 4.349324e-09 | 4.381732e-09 | Decay
32.48 | 4.336389e-09 | 4.368497e-09 | Decay
32.66243 | 4.323829e-09 | 4.355375e-09 | Decay
32.84486 | 4.311271e-09 | 4.342364e-09 | Decay
33.02729 | 4.298809e-09 | 4.329462e-09 | Decay
33.20972 | 4.286351e-09 | 4.316668e-09 | Decay
33.39215 | 4.274309e-09 | 4.30398e-09 | Decay
33.57458 | 4.262298e-09 | 4.291397e-09 | Decay
33.75701 | 4.250055e-09 | 4.278916e-09 | Decay
33.93943 | 4.237787e-09 | 4.266536e-09 | Decay
34.12186 | 4.225832e-09 | 4.254255e-09 | Decay
34.30429 | 4.213924e-09 | 4.242073e-09 | Decay
34.48672 | 4.202338e-09 | 4.229987e-09 | Decay
34.66915 | 4.190814e-09 | 4.217997e-09 | Decay
34.85158 | 4.179508e-09 | 4.206101e-09 | Decay
35.03401 | 4.168253e-09 | 4.194297e-09 | Decay
35.21644 | 4.157058e-09 | 4.182584e-09 | Decay
35.39887 | 4.145881e-09 | 4.170961e-09 | Decay
35.5813 | 4.134587e-09 | 4.159426e-09 | Decay
35.76373 | 4.123252e-09 | 4.147979e-09 | Decay
35.94615 | 4.112328e-09 | 4.136618e-09 | Decay
36.12858 | 4.101566e-09 | 4.125341e-09 | Decay
36.31101 | 4.090735e-09 | 4.114149e-09 | Decay
36.49344 | 4.079873e-09 | 4.103039e-09 | Decay
36.67587 | 4.069184e-09 | 4.09201e-09 | Decay
36.8583 | 4.058585e-09 | 4.081062e-09 | Decay
37.04073 | 4.048009e-09 | 4.070193e-09 | Decay
37.22316 | 4.037444e-09 | 4.059402e-09 | Decay
37.40559 | 4.02706e-09 | 4.048688e-09 | Decay
37.58802 | 4.016798e-09 | 4.038051e-09 | Decay
37.77045 | 4.006489e-09 | 4.027488e-09 | Decay
37.95287 | 3.996143e-09 | 4.017e-09 | Decay
38.1353 | 3.98614e-09 | 4.006585e-09 | Decay
38.31773 | 3.97644e-09 | 3.996242e-09 | Decay
38.50016 | 3.966624e-09 | 3.985971e-09 | Decay
38.68259 | 3.956695e-09 | 3.97577e-09 | Decay
38.86502 | 3.94704e-09 | 3.965638e-09 | Decay
39.04745 | 3.937696e-09 | 3.955576e-09 | Decay
39.22988 | 3.928146e-09 | 3.945581e-09 | Decay
39.41231 | 3.918335e-09 | 3.935653e-09 | Decay
39.59474 | 3.908651e-09 | 3.925791e-09 | Decay
39.77717 | 3.899152e-09 | 3.915994e-09 | Decay
39.95959 | 3.889774e-09 | 3.906262e-09 | Decay
40.14202 | 3.880595e-09 | 3.896594e-09 | Decay
40.32445 | 3.871341e-09 | 3.886989e-09 | Decay
40.50688 | 3.861943e-09 | 3.877446e-09 | Decay
40.68931 | 3.852563e-09 | 3.867965e-09 | Decay
40.87174 | 3.843223e-09 | 3.858544e-09 | Decay
41.05417 | 3.834054e-09 | 3.849184e-09 | Decay
41.2366 | 3.825316e-09 | 3.839883e-09 | Decay
41.41903 | 3.816578e-09 | 3.830641e-09 | Decay
41.60146 | 3.807838e-09 | 3.821456e-09 | Decay
41.78389 | 3.799113e-09 | 3.812329e-09 | Decay
41.96631 | 3.79044e-09 | 3.803259e-09 | Decay
42.14874 | 3.781787e-09 | 3.794245e-09 | Decay
42.33117 | 3.773223e-09 | 3.785286e-09 | Decay
42.5136 | 3.76469e-09 | 3.776382e-09 | Decay
42.69603 | 3.756315e-09 | 3.767532e-09 | Decay
42.87846 | 3.747928e-09 | 3.758736e-09 | Decay
43.06089 | 3.739455e-09 | 3.749993e-09 | Decay
43.24332 | 3.730995e-09 | 3.741302e-09 | Decay
43.42575 | 3.722638e-09 | 3.732664e-09 | Decay
43.60818 | 3.714298e-09 | 3.724076e-09 | Decay
43.79061 | 3.706193e-09 | 3.715539e-09 | Decay
43.97303 | 3.698089e-09 | 3.707053e-09 | Decay
44.15546 | 3.690024e-09 | 3.698616e-09 | Decay
44.33789 | 3.68196e-09 | 3.690228e-09 | Decay
44.52032 | 3.673971e-09 | 3.681889e-09 | Decay
44.70275 | 3.665982e-09 | 3.673598e-09 | Decay
44.88518 | 3.658044e-09 | 3.665354e-09 | Decay
45.06761 | 3.650108e-09 | 3.657158e-09 | Decay
45.25004 | 3.642468e-09 | 3.649008e-09 | Decay
45.43247 | 3.634844e-09 | 3.640905e-09 | Decay
45.6149 | 3.627157e-09 | 3.632847e-09 | Decay
45.79733 | 3.619464e-09 | 3.624834e-09 | Decay
45.97976 | 3.611535e-09 | 3.616866e-09 | Decay
46.16218 | 3.603575e-09 | 3.608943e-09 | Decay
46.34461 | 3.595952e-09 | 3.601063e-09 | Decay
46.52704 | 3.588387e-09 | 3.593227e-09 | Decay
46.70947 | 3.580875e-09 | 3.585434e-09 | Decay
46.8919 | 3.573373e-09 | 3.577683e-09 | Decay
47.07433 | 3.566164e-09 | 3.569974e-09 | Decay
47.25676 | 3.559032e-09 | 3.562307e-09 | Decay
47.43919 | 3.551759e-09 | 3.554682e-09 | Decay
47.62162 | 3.544443e-09 | 3.547097e-09 | Decay
47.80405 | 3.537217e-09 | 3.539553e-09 | Decay
47.98648 | 3.530024e-09 | 3.532049e-09 | Decay
48.1689 | 3.522849e-09 | 3.524585e-09 | Decay
48.35133 | 3.515681e-09 | 3.51716e-09 | Decay
48.53376 | 3.508648e-09 | 3.509774e-09 | Decay
48.71619 | 3.501681e-09 | 3.502427e-09 | Decay
48.89862 | 3.494862e-09 | 3.495118e-09 | Decay
49.08105 | 3.488126e-09 | 3.487847e-09 | Decay
49.26348 | 3.481134e-09 | 3.480614e-09 | Decay
49.44591 | 3.473976e-09 | 3.473417e-09 | Decay
49.62834 | 3.467124e-09 | 3.466258e-09 | Decay
49.81077 | 3.460499e-09 | 3.459135e-09 | Decay
49.9932 | 3.45391e-09 | 3.452049e-09 | Decay
50.17562 | 3.447352e-09 | 3.444998e-09 | Decay
50.35805 | 3.440709e-09 | 3.437983e-09 | Decay
50.54048 | 3.433985e-09 | 3.431003e-09 | Decay
50.72291 | 3.427303e-09 | 3.424058e-09 | Decay
50.90534 | 3.420667e-09 | 3.417147e-09 | Decay
51.08777 | 3.414115e-09 | 3.410271e-09 | Decay
51.2702 | 3.407668e-09 | 3.403429e-09 | Decay
51.45263 | 3.401126e-09 | 3.396621e-09 | Decay
51.63506 | 3.394457e-09 | 3.389845e-09 | Decay
51.81749 | 3.387947e-09 | 3.383103e-09 | Decay
51.99992 | 3.381685e-09 | 3.376394e-09 | Decay
52.18234 | 3.375385e-09 | 3.369718e-09 | Decay
52.36477 | 3.369019e-09 | 3.363073e-09 | Decay
52.5472 | 3.362637e-09 | 3.356461e-09 | Decay
52.72963 | 3.356225e-09 | 3.34988e-09 | Decay
52.91206 | 3.349894e-09 | 3.343331e-09 | Decay
53.09449 | 3.343752e-09 | 3.336812e-09 | Decay
53.27692 | 3.337649e-09 | 3.330325e-09 | Decay
53.45935 | 3.33165e-09 | 3.323869e-09 | Decay
53.64178 | 3.325544e-09 | 3.317442e-09 | Decay
53.82421 | 3.319096e-09 | 3.311046e-09 | Decay
54.00664 | 3.312721e-09 | 3.30468e-09 | Decay
54.18906 | 3.306629e-09 | 3.298343e-09 | Decay
54.37149 | 3.300542e-09 | 3.292036e-09 | Decay
54.55392 | 3.294478e-09 | 3.285758e-09 | Decay
54.73635 | 3.288463e-09 | 3.279509e-09 | Decay
54.91878 | 3.282738e-09 | 3.273288e-09 | Decay
55.10121 | 3.277005e-09 | 3.267096e-09 | Decay
55.28364 | 3.271214e-09 | 3.260932e-09 | Decay
55.46607 | 3.265415e-09 | 3.254796e-09 | Decay
55.6485 | 3.259539e-09 | 3.248688e-09 | Decay
55.83093 | 3.253657e-09 | 3.242607e-09 | Decay
56.01336 | 3.24768e-09 | 3.236553e-09 | Decay
56.19578 | 3.24171e-09 | 3.230527e-09 | Decay
56.37821 | 3.236056e-09 | 3.224528e-09 | Decay
56.56064 | 3.230402e-09 | 3.218555e-09 | Decay
56.74307 | 3.22477e-09 | 3.212609e-09 | Decay
56.9255 | 3.219139e-09 | 3.206688e-09 | Decay
57.10793 | 3.213282e-09 | 3.200794e-09 | Decay
57.29036 | 3.207416e-09 | 3.194926e-09 | Decay
57.47279 | 3.202059e-09 | 3.189084e-09 | Decay
57.65522 | 3.196741e-09 | 3.183267e-09 | Decay
57.83765 | 3.19101e-09 | 3.177475e-09 | Decay
58.02008 | 3.185233e-09 | 3.171708e-09 | Decay
58.2025 | 3.179626e-09 | 3.165966e-09 | Decay
58.38493 | 3.174046e-09 | 3.160248e-09 | Decay
58.56736 | 3.168603e-09 | 3.154556e-09 | Decay
58.74979 | 3.163187e-09 | 3.148887e-09 | Decay
58.93222 | 3.157749e-09 | 3.143243e-09 | Decay
59.11465 | 3.152306e-09 | 3.137622e-09 | Decay
59.29708 | 3.14681e-09 | 3.132026e-09 | Decay
59.47951 | 3.1413e-09 | 3.126452e-09 | Decay
59.66194 | 3.135937e-09 | 3.120903e-09 | Decay
59.84437 | 3.130625e-09 | 3.115376e-09 | Decay
60.0268 | 3.125409e-09 | 3.109873e-09 | Decay
60.20923 | 3.120233e-09 | 3.104392e-09 | Decay
60.39165 | 3.11499e-09 | 3.098934e-09 | Decay
60.57408 | 3.109717e-09 | 3.093499e-09 | Decay
60.75651 | 3.104664e-09 | 3.088086e-09 | Decay
60.93894 | 3.09973e-09 | 3.082696e-09 | Decay
61.12137 | 3.094587e-09 | 3.077327e-09 | Decay
61.3038 | 3.089316e-09 | 3.071981e-09 | Decay
61.48623 | 3.084147e-09 | 3.066656e-09 | Decay
61.66866 | 3.079049e-09 | 3.061352e-09 | Decay
61.85109 | 3.073873e-09 | 3.056071e-09 | Decay
62.03352 | 3.068635e-09 | 3.05081e-09 | Decay
62.21595 | 3.063511e-09 | 3.045571e-09 | Decay
62.39837 | 3.058488e-09 | 3.040352e-09 | Decay
62.5808 | 3.053517e-09 | 3.035155e-09 | Decay
62.76323 | 3.048599e-09 | 3.029978e-09 | Decay
62.94566 | 3.043639e-09 | 3.024822e-09 | Decay
63.12809 | 3.038632e-09 | 3.019686e-09 | Decay
63.31052 | 3.033717e-09 | 3.014571e-09 | Decay
63.49295 | 3.02892e-09 | 3.009475e-09 | Decay
63.67538 | 3.023955e-09 | 3.0044e-09 | Decay
63.85781 | 3.01874e-09 | 2.999344e-09 | Decay
64.04024 | 3.013746e-09 | 2.994308e-09 | Decay
64.22267 | 3.009121e-09 | 2.989292e-09 | Decay
64.40509 | 3.004355e-09 | 2.984295e-09 | Decay
64.58752 | 2.999323e-09 | 2.979318e-09 | Decay
64.76995 | 2.994384e-09 | 2.97436e-09 | Decay
64.95238 | 2.989649e-09 | 2.969421e-09 | Decay
65.13481 | 2.984918e-09 | 2.9645e-09 | Decay
65.31724 | 2.980195e-09 | 2.959599e-09 | Decay
65.49967 | 2.975459e-09 | 2.954716e-09 | Decay
65.6821 | 2.970682e-09 | 2.949852e-09 | Decay
65.86453 | 2.965918e-09 | 2.945006e-09 | Decay
66.04696 | 2.961197e-09 | 2.940179e-09 | Decay
66.22939 | 2.956462e-09 | 2.93537e-09 | Decay
66.41181 | 2.951667e-09 | 2.930579e-09 | Decay
66.59424 | 2.946869e-09 | 2.925805e-09 | Decay
66.77667 | 2.94205e-09 | 2.92105e-09 | Decay
66.9591 | 2.937256e-09 | 2.916312e-09 | Decay
67.14153 | 2.93263e-09 | 2.911593e-09 | Decay
67.32396 | 2.928013e-09 | 2.90689e-09 | Decay
67.50639 | 2.923469e-09 | 2.902205e-09 | Decay
67.68882 | 2.918924e-09 | 2.897537e-09 | Decay
67.87125 | 2.91435e-09 | 2.892886e-09 | Decay
68.05368 | 2.909778e-09 | 2.888253e-09 | Decay
68.23611 | 2.905251e-09 | 2.883636e-09 | Decay
68.41853 | 2.900726e-09 | 2.879036e-09 | Decay
68.60096 | 2.896438e-09 | 2.874453e-09 | Decay
68.78339 | 2.892151e-09 | 2.869887e-09 | Decay
68.96582 | 2.887442e-09 | 2.865337e-09 | Decay
69.14825 | 2.882722e-09 | 2.860803e-09 | Decay
69.33068 | 2.878272e-09 | 2.856286e-09 | Decay
69.51311 | 2.873839e-09 | 2.851785e-09 | Decay
69.69554 | 2.869353e-09 | 2.8473e-09 | Decay
69.87797 | 2.864862e-09 | 2.842831e-09 | Decay
70.0604 | 2.860626e-09 | 2.838378e-09 | Decay
70.24283 | 2.856424e-09 | 2.833941e-09 | Decay
70.42525 | 2.851906e-09 | 2.82952e-09 | Decay
70.60768 | 2.847332e-09 | 2.825114e-09 | Decay
70.79011 | 2.842798e-09 | 2.820724e-09 | Decay
70.97254 | 2.838272e-09 | 2.816349e-09 | Decay
71.15497 | 2.833984e-09 | 2.81199e-09 | Decay
71.3374 | 2.82976e-09 | 2.807645e-09 | Decay
71.51983 | 2.82557e-09 | 2.803316e-09 | Decay
71.70226 | 2.821391e-09 | 2.799002e-09 | Decay
71.88469 | 2.817117e-09 | 2.794703e-09 | Decay
72.06712 | 2.812807e-09 | 2.790419e-09 | Decay
72.24955 | 2.808753e-09 | 2.78615e-09 | Decay
72.43197 | 2.804811e-09 | 2.781895e-09 | Decay
72.6144 | 2.800658e-09 | 2.777655e-09 | Decay
72.79683 | 2.796398e-09 | 2.773429e-09 | Decay
72.97926 | 2.792179e-09 | 2.769218e-09 | Decay
73.16169 | 2.787984e-09 | 2.765022e-09 | Decay
73.34412 | 2.783649e-09 | 2.760839e-09 | Decay
73.52655 | 2.779221e-09 | 2.756671e-09 | Decay
73.70898 | 2.774988e-09 | 2.752517e-09 | Decay
73.89141 | 2.770901e-09 | 2.748377e-09 | Decay
74.07384 | 2.766883e-09 | 2.74425e-09 | Decay
74.25627 | 2.762924e-09 | 2.740138e-09 | Decay
74.43869 | 2.759006e-09 | 2.73604e-09 | Decay
74.62112 | 2.755127e-09 | 2.731955e-09 | Decay
74.80355 | 2.751164e-09 | 2.727884e-09 | Decay
74.98598 | 2.747109e-09 | 2.723826e-09 | Decay
75.16841 | 2.74306e-09 | 2.719782e-09 | Decay
75.35084 | 2.739018e-09 | 2.715751e-09 | Decay
75.53327 | 2.734993e-09 | 2.711733e-09 | Decay
75.7157 | 2.730992e-09 | 2.707729e-09 | Decay
75.89813 | 2.727024e-09 | 2.703738e-09 | Decay
76.08056 | 2.723107e-09 | 2.69976e-09 | Decay
76.26299 | 2.719211e-09 | 2.695795e-09 | Decay
76.44542 | 2.715352e-09 | 2.691843e-09 | Decay
76.62784 | 2.711505e-09 | 2.687904e-09 | Decay
76.81027 | 2.707685e-09 | 2.683978e-09 | Decay
76.9927 | 2.703838e-09 | 2.680064e-09 | Decay
77.17513 | 2.699924e-09 | 2.676163e-09 | Decay
77.35756 | 2.696049e-09 | 2.672275e-09 | Decay
77.53999 | 2.69228e-09 | 2.668399e-09 | Decay
77.72242 | 2.68849e-09 | 2.664536e-09 | Decay
77.90485 | 2.684627e-09 | 2.660685e-09 | Decay
78.08728 | 2.6808e-09 | 2.656846e-09 | Decay
78.26971 | 2.677119e-09 | 2.65302e-09 | Decay
78.45214 | 2.67339e-09 | 2.649205e-09 | Decay
78.63456 | 2.669433e-09 | 2.645403e-09 | Decay
78.81699 | 2.665508e-09 | 2.641613e-09 | Decay
78.99942 | 2.661774e-09 | 2.637835e-09 | Decay
79.18185 | 2.658024e-09 | 2.634069e-09 | Decay
79.36428 | 2.65415e-09 | 2.630315e-09 | Decay
79.54671 | 2.650298e-09 | 2.626572e-09 | Decay
79.72914 | 2.646712e-09 | 2.622841e-09 | Decay
79.91157 | 2.643119e-09 | 2.619122e-09 | Decay
80.094 | 2.6394e-09 | 2.615414e-09 | Decay
80.27643 | 2.63568e-09 | 2.611718e-09 | Decay
80.45886 | 2.631932e-09 | 2.608034e-09 | Decay
80.64128 | 2.628184e-09 | 2.604361e-09 | Decay
80.82371 | 2.624587e-09 | 2.600699e-09 | Decay
81.00614 | 2.620993e-09 | 2.597048e-09 | Decay
81.18857 | 2.617365e-09 | 2.593409e-09 | Decay
81.371 | 2.613736e-09 | 2.589781e-09 | Decay
81.55343 | 2.610098e-09 | 2.586164e-09 | Decay
81.73586 | 2.60646e-09 | 2.582558e-09 | Decay
81.91829 | 2.603002e-09 | 2.578963e-09 | Decay
82.10072 | 2.599565e-09 | 2.57538e-09 | Decay
82.28315 | 2.596178e-09 | 2.571807e-09 | Decay
82.46558 | 2.592799e-09 | 2.568244e-09 | Decay
82.648 | 2.589275e-09 | 2.564693e-09 | Decay
82.83043 | 2.585722e-09 | 2.561152e-09 | Decay
83.01286 | 2.581904e-09 | 2.557622e-09 | Decay
83.19529 | 2.57802e-09 | 2.554103e-09 | Decay
83.37772 | 2.574596e-09 | 2.550594e-09 | Decay
83.56015 | 2.571309e-09 | 2.547095e-09 | Decay
83.74258 | 2.567854e-09 | 2.543608e-09 | Decay
83.92501 | 2.56434e-09 | 2.54013e-09 | Decay
84.10744 | 2.560908e-09 | 2.536663e-09 | Decay
84.28987 | 2.557509e-09 | 2.533206e-09 | Decay
84.4723 | 2.55397e-09 | 2.529759e-09 | Decay
84.65472 | 2.550365e-09 | 2.526323e-09 | Decay
84.83715 | 2.546778e-09 | 2.522896e-09 | Decay
85.01958 | 2.543202e-09 | 2.51948e-09 | Decay
85.20201 | 2.539744e-09 | 2.516074e-09 | Decay
85.38444 | 2.53636e-09 | 2.512678e-09 | Decay
85.56687 | 2.532994e-09 | 2.509292e-09 | Decay
85.7493 | 2.529641e-09 | 2.505915e-09 | Decay
85.93173 | 2.526343e-09 | 2.502549e-09 | Decay
86.11416 | 2.523091e-09 | 2.499192e-09 | Decay
86.29659 | 2.519699e-09 | 2.495845e-09 | Decay
86.47902 | 2.516181e-09 | 2.492508e-09 | Decay
86.66144 | 2.512792e-09 | 2.48918e-09 | Decay
86.84387 | 2.509534e-09 | 2.485862e-09 | Decay
87.0263 | 2.506257e-09 | 2.482553e-09 | Decay
87.20873 | 2.502958e-09 | 2.479254e-09 | Decay
87.39116 | 2.499682e-09 | 2.475965e-09 | Decay
87.57359 | 2.496436e-09 | 2.472684e-09 | Decay
87.75602 | 2.493206e-09 | 2.469414e-09 | Decay
87.93845 | 2.489998e-09 | 2.466152e-09 | Decay
88.12088 | 2.486757e-09 | 2.4629e-09 | Decay
88.30331 | 2.483459e-09 | 2.459657e-09 | Decay
88.48574 | 2.48025e-09 | 2.456423e-09 | Decay
88.66816 | 2.477215e-09 | 2.453199e-09 | Decay
88.85059 | 2.474068e-09 | 2.449983e-09 | Decay
89.03302 | 2.47067e-09 | 2.446777e-09 | Decay
89.21545 | 2.467295e-09 | 2.443579e-09 | Decay
89.39788 | 2.463979e-09 | 2.440391e-09 | Decay
89.58031 | 2.460703e-09 | 2.437211e-09 | Decay
89.76274 | 2.457546e-09 | 2.434041e-09 | Decay
89.94517 | 2.454355e-09 | 2.430879e-09 | Decay
90.1276 | 2.451038e-09 | 2.427726e-09 | Decay
90.31003 | 2.447769e-09 | 2.424581e-09 | Decay
90.49246 | 2.444713e-09 | 2.421446e-09 | Decay
90.67489 | 2.441666e-09 | 2.418319e-09 | Decay
90.85731 | 2.438665e-09 | 2.415201e-09 | Decay
91.03974 | 2.43567e-09 | 2.412091e-09 | Decay
91.22217 | 2.432718e-09 | 2.40899e-09 | Decay
91.4046 | 2.429741e-09 | 2.405898e-09 | Decay
91.58703 | 2.426522e-09 | 2.402813e-09 | Decay
91.76946 | 2.423306e-09 | 2.399738e-09 | Decay
91.95189 | 2.420155e-09 | 2.396671e-09 | Decay
92.13432 | 2.417006e-09 | 2.393612e-09 | Decay
92.31675 | 2.413932e-09 | 2.390561e-09 | Decay
92.49918 | 2.410859e-09 | 2.387519e-09 | Decay
PEAK DETAILS
Pulse | Time (s) | Peak (A) | Ratio (%)
1 | 11.50065 | 1.13708e-08 | Baseline