## PSC Analysis
PSC Analysis Report - 260917_D14_9-3_SP
SUMMARY
Device | VGS (V) | DrainV (V) | I_dark (A) | I_peak (A) | I_τ target (A) | I @ Measured τ (A) | I_10% target (A) | I @ Measured t_10% (A) | Measured τ (s) | SEF τ (s) | SEF β | R² | Measured t_10% (s) | SEF t_10% (s) | ΔI (I_peak - I_dark) (A) | PPF (%) | Total Change (%) | Classification | Fitting Method
260917_D14_9-3_SP | -1.80000e+00 | 1.00000e+00 | 1.45137e-11 | 1.34949e-08 | 4.97366e-09 | 4.97366e-09 | 1.36255e-09 | N/A | 45.08914 | 45.78990 | 0.3365 | 0.9949 | N/A | 546.18581 | 1.34804e-08 | N/A | 100.00 | Single Pulse | SEF (τ, β Optimized)
MEASURED + SEF FITTED DATA (full time series)
Time (s) | Drain I (measured) (A) | SEF Fitted (A) | Phase
0.7372902 | 3.04303e-11 |  | Pre-stim
0.9127309 | 2.804974e-11 |  | Pre-stim
1.088172 | 2.566918e-11 |  | Pre-stim
1.263612 | 2.417091e-11 |  | Pre-stim
1.439053 | 2.282389e-11 |  | Pre-stim
1.614494 | 2.186691e-11 |  | Pre-stim
1.789934 | 2.107125e-11 |  | Pre-stim
1.965375 | 2.041994e-11 |  | Pre-stim
2.140816 | 1.988144e-11 |  | Pre-stim
2.316256 | 1.938778e-11 |  | Pre-stim
2.491697 | 1.895729e-11 |  | Pre-stim
2.667138 | 1.852939e-11 |  | Pre-stim
2.842578 | 1.810853e-11 |  | Pre-stim
3.018019 | 1.77194e-11 |  | Pre-stim
3.19346 | 1.755707e-11 |  | Pre-stim
3.3689 | 1.739473e-11 |  | Pre-stim
3.544341 | 1.724435e-11 |  | Pre-stim
3.719782 | 1.709426e-11 |  | Pre-stim
3.895222 | 1.689981e-11 |  | Pre-stim
4.070663 | 1.669631e-11 |  | Pre-stim
4.246104 | 1.655159e-11 |  | Pre-stim
4.421544 | 1.643397e-11 |  | Pre-stim
4.596985 | 1.628002e-11 |  | Pre-stim
4.772426 | 1.609489e-11 |  | Pre-stim
4.947866 | 1.596275e-11 |  | Pre-stim
5.123307 | 1.591288e-11 |  | Pre-stim
5.298748 | 1.584554e-11 |  | Pre-stim
5.474188 | 1.572462e-11 |  | Pre-stim
5.649629 | 1.561056e-11 |  | Pre-stim
5.82507 | 1.555858e-11 |  | Pre-stim
6.00051 | 1.550659e-11 |  | Pre-stim
6.175951 | 1.54703e-11 |  | Pre-stim
6.351392 | 1.543478e-11 |  | Pre-stim
6.526832 | 1.528816e-11 |  | Pre-stim
6.702273 | 1.511501e-11 |  | Pre-stim
6.877714 | 1.505757e-11 |  | Pre-stim
7.053154 | 1.505945e-11 |  | Pre-stim
7.228595 | 1.503686e-11 |  | Pre-stim
7.404036 | 1.499123e-11 |  | Pre-stim
7.579476 | 1.496103e-11 |  | Pre-stim
7.754917 | 1.495727e-11 |  | Pre-stim
7.930358 | 1.493588e-11 |  | Pre-stim
8.105798 | 1.485284e-11 |  | Pre-stim
8.281239 | 1.477407e-11 |  | Pre-stim
8.45668 | 1.474725e-11 |  | Pre-stim
8.63212 | 1.472043e-11 |  | Pre-stim
8.807561 | 1.463454e-11 |  | Pre-stim
8.983002 | 1.454421e-11 |  | Pre-stim
9.158442 | 1.451546e-11 |  | Pre-stim
9.333883 | 1.450369e-11 |  | Pre-stim
9.509324 | 1.450123e-11 |  | Pre-stim
9.684764 | 1.450405e-11 |  | Pre-stim
9.860205 | 1.445589e-11 |  | Pre-stim
10.03565 | 1.435497e-11 |  | Pre-stim
10.21109 | 1.428987e-11 |  | Pre-stim
10.38653 | 1.429269e-11 |  | Pre-stim
10.56197 | 1.428403e-11 |  | Pre-stim
10.73741 | 1.422922e-11 |  | Pre-stim
10.91285 | 1.417717e-11 |  | Pre-stim
11.08829 | 1.417458e-11 |  | Pre-stim
11.26373 | 1.4172e-11 |  | Pre-stim
11.43917 | 1.407791e-11 |  | Pre-stim
11.61461 | 1.39744e-11 |  | Pre-stim
11.79005 | 1.398985e-11 |  | Stimulation
11.96549 | 1.404279e-11 |  | Stimulation
12.14093 | 1.043258e-10 |  | Stimulation
12.31637 | 2.512546e-10 |  | Stimulation
12.49181 | 1.114245e-09 |  | Stimulation
12.66726 | 2.791012e-09 |  | Stimulation
12.8427 | 4.959506e-09 |  | Stimulation
13.01814 | 8.016742e-09 |  | Stimulation
13.19358 | 1.104023e-08 |  | Stimulation
13.36902 | 1.349488e-08 | 1.349488e-08 | Decay
13.54446 | 1.271823e-08 | 1.157334e-08 | Decay
13.7199 | 1.206802e-08 | 1.111577e-08 | Decay
13.89534 | 1.160086e-08 | 1.080513e-08 | Decay
14.07078 | 1.123704e-08 | 1.05638e-08 | Decay
14.24622 | 1.093864e-08 | 1.036406e-08 | Decay
14.42166 | 1.068655e-08 | 1.019245e-08 | Decay
14.5971 | 1.046953e-08 | 1.004133e-08 | Decay
14.77254 | 1.027953e-08 | 9.905885e-09 | Decay
14.94798 | 1.011001e-08 | 9.782873e-09 | Decay
15.12342 | 9.955644e-09 | 9.669999e-09 | Decay
15.29887 | 9.818275e-09 | 9.565569e-09 | Decay
15.47431 | 9.691332e-09 | 9.468294e-09 | Decay
15.64975 | 9.574346e-09 | 9.377173e-09 | Decay
15.82519 | 9.465272e-09 | 9.291406e-09 | Decay
16.00063 | 9.363147e-09 | 9.210345e-09 | Decay
16.17607 | 9.267055e-09 | 9.133459e-09 | Decay
16.35151 | 9.176118e-09 | 9.060303e-09 | Decay
16.52695 | 9.090389e-09 | 8.990503e-09 | Decay
16.70239 | 9.009295e-09 | 8.92374e-09 | Decay
16.87783 | 8.933669e-09 | 8.859742e-09 | Decay
17.05327 | 8.860683e-09 | 8.798271e-09 | Decay
17.22871 | 8.791116e-09 | 8.73912e-09 | Decay
17.40415 | 8.72446e-09 | 8.682108e-09 | Decay
17.57959 | 8.660456e-09 | 8.627075e-09 | Decay
17.75503 | 8.598855e-09 | 8.573879e-09 | Decay
17.93048 | 8.539558e-09 | 8.522392e-09 | Decay
18.10592 | 8.482814e-09 | 8.472501e-09 | Decay
18.28136 | 8.427939e-09 | 8.424104e-09 | Decay
18.4568 | 8.375098e-09 | 8.377107e-09 | Decay
18.63224 | 8.323351e-09 | 8.331428e-09 | Decay
18.80768 | 8.273871e-09 | 8.28699e-09 | Decay
18.98312 | 8.225281e-09 | 8.243723e-09 | Decay
19.15856 | 8.177738e-09 | 8.201563e-09 | Decay
19.334 | 8.131907e-09 | 8.160453e-09 | Decay
19.50944 | 8.087702e-09 | 8.120338e-09 | Decay
19.68488 | 8.044462e-09 | 8.081168e-09 | Decay
19.86032 | 8.002446e-09 | 8.042898e-09 | Decay
20.03576 | 7.962058e-09 | 8.005485e-09 | Decay
20.2112 | 7.92167e-09 | 7.968889e-09 | Decay
20.38665 | 7.883235e-09 | 7.933074e-09 | Decay
20.56209 | 7.844982e-09 | 7.898006e-09 | Decay
20.73753 | 7.808292e-09 | 7.863653e-09 | Decay
20.91297 | 7.771985e-09 | 7.829984e-09 | Decay
21.08841 | 7.736802e-09 | 7.796972e-09 | Decay
21.26385 | 7.702122e-09 | 7.764591e-09 | Decay
21.43929 | 7.668156e-09 | 7.732815e-09 | Decay
21.61473 | 7.634708e-09 | 7.701622e-09 | Decay
21.79017 | 7.60187e-09 | 7.67099e-09 | Decay
21.96561 | 7.569729e-09 | 7.640898e-09 | Decay
22.14105 | 7.538073e-09 | 7.611326e-09 | Decay
22.31649 | 7.507299e-09 | 7.582257e-09 | Decay
22.49193 | 7.476944e-09 | 7.553673e-09 | Decay
22.66737 | 7.447887e-09 | 7.525557e-09 | Decay
22.84281 | 7.418909e-09 | 7.497894e-09 | Decay
23.01826 | 7.390453e-09 | 7.470669e-09 | Decay
23.1937 | 7.362029e-09 | 7.443867e-09 | Decay
23.36914 | 7.335113e-09 | 7.417476e-09 | Decay
23.54458 | 7.308197e-09 | 7.391483e-09 | Decay
23.72002 | 7.282081e-09 | 7.365875e-09 | Decay
23.89546 | 7.256046e-09 | 7.34064e-09 | Decay
24.0709 | 7.230537e-09 | 7.315769e-09 | Decay
24.24634 | 7.205163e-09 | 7.29125e-09 | Decay
24.42178 | 7.180021e-09 | 7.267072e-09 | Decay
24.59722 | 7.154985e-09 | 7.243227e-09 | Decay
24.77266 | 7.130476e-09 | 7.219706e-09 | Decay
24.9481 | 7.106356e-09 | 7.196498e-09 | Decay
25.12354 | 7.082789e-09 | 7.173597e-09 | Decay
25.29898 | 7.059866e-09 | 7.150993e-09 | Decay
25.47442 | 7.037132e-09 | 7.128678e-09 | Decay
25.64987 | 7.014748e-09 | 7.106647e-09 | Decay
25.82531 | 6.992543e-09 | 7.08489e-09 | Decay
26.00075 | 6.97091e-09 | 7.063401e-09 | Decay
26.17619 | 6.949346e-09 | 7.042175e-09 | Decay
26.35163 | 6.928258e-09 | 7.021203e-09 | Decay
26.52707 | 6.90718e-09 | 7.00048e-09 | Decay
26.70251 | 6.88674e-09 | 6.98e-09 | Decay
26.87795 | 6.866301e-09 | 6.959758e-09 | Decay
27.05339 | 6.846234e-09 | 6.939747e-09 | Decay
27.22883 | 6.826207e-09 | 6.919963e-09 | Decay
27.40427 | 6.80674e-09 | 6.9004e-09 | Decay
27.57971 | 6.78742e-09 | 6.881053e-09 | Decay
27.75515 | 6.768372e-09 | 6.861918e-09 | Decay
27.93059 | 6.749451e-09 | 6.84299e-09 | Decay
28.10603 | 6.730596e-09 | 6.824264e-09 | Decay
28.28148 | 6.71179e-09 | 6.805736e-09 | Decay
28.45692 | 6.693507e-09 | 6.787402e-09 | Decay
28.63236 | 6.675844e-09 | 6.769258e-09 | Decay
28.8078 | 6.658204e-09 | 6.7513e-09 | Decay
28.98324 | 6.640606e-09 | 6.733524e-09 | Decay
29.15868 | 6.623085e-09 | 6.715927e-09 | Decay
29.33412 | 6.605818e-09 | 6.698504e-09 | Decay
29.50956 | 6.588635e-09 | 6.681253e-09 | Decay
29.685 | 6.57206e-09 | 6.66417e-09 | Decay
29.86044 | 6.555488e-09 | 6.647251e-09 | Decay
30.03588 | 6.539147e-09 | 6.630494e-09 | Decay
30.21132 | 6.522806e-09 | 6.613896e-09 | Decay
30.38676 | 6.506849e-09 | 6.597453e-09 | Decay
30.5622 | 6.490935e-09 | 6.581163e-09 | Decay
30.73764 | 6.475124e-09 | 6.565023e-09 | Decay
30.91309 | 6.459341e-09 | 6.54903e-09 | Decay
31.08853 | 6.44386e-09 | 6.533181e-09 | Decay
31.26397 | 6.428523e-09 | 6.517474e-09 | Decay
31.43941 | 6.413349e-09 | 6.501906e-09 | Decay
31.61485 | 6.398301e-09 | 6.486476e-09 | Decay
31.79029 | 6.38326e-09 | 6.471179e-09 | Decay
31.96573 | 6.368227e-09 | 6.456015e-09 | Decay
32.14117 | 6.353515e-09 | 6.440981e-09 | Decay
32.31661 | 6.339426e-09 | 6.426075e-09 | Decay
32.49205 | 6.325343e-09 | 6.411294e-09 | Decay
32.66749 | 6.311276e-09 | 6.396636e-09 | Decay
32.84293 | 6.297204e-09 | 6.3821e-09 | Decay
33.01837 | 6.283089e-09 | 6.367684e-09 | Decay
33.19381 | 6.268977e-09 | 6.353385e-09 | Decay
33.36925 | 6.255595e-09 | 6.339202e-09 | Decay
33.5447 | 6.242213e-09 | 6.325132e-09 | Decay
33.72014 | 6.228557e-09 | 6.311174e-09 | Decay
33.89558 | 6.214869e-09 | 6.297327e-09 | Decay
34.07102 | 6.201728e-09 | 6.283588e-09 | Decay
34.24646 | 6.18874e-09 | 6.269956e-09 | Decay
34.4219 | 6.175569e-09 | 6.256429e-09 | Decay
34.59734 | 6.162309e-09 | 6.243006e-09 | Decay
34.77278 | 6.149301e-09 | 6.229685e-09 | Decay
34.94822 | 6.136493e-09 | 6.216464e-09 | Decay
35.12366 | 6.123707e-09 | 6.203342e-09 | Decay
35.2991 | 6.110947e-09 | 6.190318e-09 | Decay
35.47454 | 6.098267e-09 | 6.17739e-09 | Decay
35.64998 | 6.085748e-09 | 6.164557e-09 | Decay
35.82542 | 6.073309e-09 | 6.151817e-09 | Decay
36.00086 | 6.06115e-09 | 6.139169e-09 | Decay
36.17631 | 6.049025e-09 | 6.126612e-09 | Decay
36.35175 | 6.037177e-09 | 6.114145e-09 | Decay
36.52719 | 6.025329e-09 | 6.101765e-09 | Decay
36.70263 | 6.013715e-09 | 6.089473e-09 | Decay
36.87807 | 6.002101e-09 | 6.077267e-09 | Decay
37.05351 | 5.990836e-09 | 6.065145e-09 | Decay
37.22895 | 5.979615e-09 | 6.053107e-09 | Decay
37.40439 | 5.967964e-09 | 6.041151e-09 | Decay
37.57983 | 5.956187e-09 | 6.029276e-09 | Decay
37.75527 | 5.94477e-09 | 6.017481e-09 | Decay
37.93071 | 5.933534e-09 | 6.005766e-09 | Decay
38.10615 | 5.922356e-09 | 5.994129e-09 | Decay
38.28159 | 5.911226e-09 | 5.982569e-09 | Decay
38.45703 | 5.900139e-09 | 5.971084e-09 | Decay
38.63247 | 5.889105e-09 | 5.959675e-09 | Decay
38.80792 | 5.878209e-09 | 5.948341e-09 | Decay
38.98336 | 5.867592e-09 | 5.937079e-09 | Decay
39.1588 | 5.856986e-09 | 5.92589e-09 | Decay
39.33424 | 5.846422e-09 | 5.914772e-09 | Decay
39.50968 | 5.835897e-09 | 5.903724e-09 | Decay
39.68512 | 5.825704e-09 | 5.892746e-09 | Decay
39.86056 | 5.815511e-09 | 5.881837e-09 | Decay
40.036 | 5.80473e-09 | 5.870996e-09 | Decay
40.21144 | 5.793945e-09 | 5.860222e-09 | Decay
40.38688 | 5.783833e-09 | 5.849515e-09 | Decay
40.56232 | 5.773811e-09 | 5.838873e-09 | Decay
40.73776 | 5.76384e-09 | 5.828295e-09 | Decay
40.9132 | 5.753885e-09 | 5.817782e-09 | Decay
41.08864 | 5.744091e-09 | 5.807332e-09 | Decay
41.26408 | 5.734382e-09 | 5.796944e-09 | Decay
41.43953 | 5.724834e-09 | 5.786618e-09 | Decay
41.61497 | 5.71542e-09 | 5.776353e-09 | Decay
41.79041 | 5.705623e-09 | 5.766149e-09 | Decay
41.96585 | 5.695334e-09 | 5.756004e-09 | Decay
42.14129 | 5.685267e-09 | 5.745918e-09 | Decay
42.31673 | 5.675666e-09 | 5.735891e-09 | Decay
42.49217 | 5.666158e-09 | 5.725921e-09 | Decay
42.66761 | 5.656993e-09 | 5.716008e-09 | Decay
42.84305 | 5.647794e-09 | 5.706152e-09 | Decay
43.01849 | 5.638293e-09 | 5.696352e-09 | Decay
43.19393 | 5.628791e-09 | 5.686606e-09 | Decay
43.36937 | 5.619636e-09 | 5.676916e-09 | Decay
43.54481 | 5.610484e-09 | 5.667279e-09 | Decay
43.72025 | 5.601272e-09 | 5.657695e-09 | Decay
43.89569 | 5.592051e-09 | 5.648165e-09 | Decay
44.07114 | 5.5827e-09 | 5.638687e-09 | Decay
44.24658 | 5.57331e-09 | 5.62926e-09 | Decay
44.42202 | 5.564206e-09 | 5.619885e-09 | Decay
44.59746 | 5.555255e-09 | 5.61056e-09 | Decay
44.7729 | 5.546542e-09 | 5.601286e-09 | Decay
44.94834 | 5.53803e-09 | 5.592061e-09 | Decay
45.12378 | 5.529473e-09 | 5.582885e-09 | Decay
45.29922 | 5.520856e-09 | 5.573758e-09 | Decay
45.47466 | 5.51215e-09 | 5.564678e-09 | Decay
45.6501 | 5.503255e-09 | 5.555647e-09 | Decay
45.82554 | 5.494409e-09 | 5.546662e-09 | Decay
46.00098 | 5.485747e-09 | 5.537725e-09 | Decay
46.17642 | 5.477135e-09 | 5.528833e-09 | Decay
46.35186 | 5.469001e-09 | 5.519987e-09 | Decay
46.5273 | 5.460866e-09 | 5.511187e-09 | Decay
46.70275 | 5.452339e-09 | 5.502431e-09 | Decay
46.87819 | 5.443805e-09 | 5.493719e-09 | Decay
47.05363 | 5.435222e-09 | 5.485052e-09 | Decay
47.22907 | 5.426632e-09 | 5.476428e-09 | Decay
47.40451 | 5.418297e-09 | 5.467848e-09 | Decay
47.57995 | 5.410043e-09 | 5.45931e-09 | Decay
47.75539 | 5.401758e-09 | 5.450814e-09 | Decay
47.93083 | 5.393458e-09 | 5.44236e-09 | Decay
48.10627 | 5.385475e-09 | 5.433948e-09 | Decay
48.28171 | 5.377767e-09 | 5.425577e-09 | Decay
48.45715 | 5.369968e-09 | 5.417246e-09 | Decay
48.63259 | 5.362045e-09 | 5.408956e-09 | Decay
48.80803 | 5.354172e-09 | 5.400706e-09 | Decay
48.98347 | 5.346411e-09 | 5.392496e-09 | Decay
49.15891 | 5.338736e-09 | 5.384324e-09 | Decay
49.33436 | 5.331401e-09 | 5.376192e-09 | Decay
49.5098 | 5.32403e-09 | 5.368098e-09 | Decay
49.68524 | 5.316287e-09 | 5.360043e-09 | Decay
49.86068 | 5.308545e-09 | 5.352025e-09 | Decay
50.03612 | 5.300891e-09 | 5.344045e-09 | Decay
50.21156 | 5.29324e-09 | 5.336101e-09 | Decay
50.387 | 5.285593e-09 | 5.328195e-09 | Decay
50.56244 | 5.277947e-09 | 5.320325e-09 | Decay
50.73788 | 5.270421e-09 | 5.312492e-09 | Decay
50.91332 | 5.262936e-09 | 5.304694e-09 | Decay
51.08876 | 5.255434e-09 | 5.296932e-09 | Decay
51.2642 | 5.247924e-09 | 5.289205e-09 | Decay
51.43964 | 5.240563e-09 | 5.281513e-09 | Decay
51.61508 | 5.233334e-09 | 5.273856e-09 | Decay
51.79052 | 5.226096e-09 | 5.266233e-09 | Decay
51.96597 | 5.218848e-09 | 5.258644e-09 | Decay
52.14141 | 5.211613e-09 | 5.251089e-09 | Decay
52.31685 | 5.204409e-09 | 5.243568e-09 | Decay
52.49229 | 5.197187e-09 | 5.236079e-09 | Decay
52.66773 | 5.189889e-09 | 5.228624e-09 | Decay
52.84317 | 5.182628e-09 | 5.221201e-09 | Decay
53.01861 | 5.175759e-09 | 5.213811e-09 | Decay
53.19405 | 5.168891e-09 | 5.206452e-09 | Decay
53.36949 | 5.162078e-09 | 5.199126e-09 | Decay
53.54493 | 5.155266e-09 | 5.191831e-09 | Decay
53.72037 | 5.148227e-09 | 5.184567e-09 | Decay
53.89581 | 5.141153e-09 | 5.177335e-09 | Decay
54.07125 | 5.134245e-09 | 5.170133e-09 | Decay
54.24669 | 5.127392e-09 | 5.162962e-09 | Decay
54.42213 | 5.120773e-09 | 5.155821e-09 | Decay
54.59758 | 5.114287e-09 | 5.148711e-09 | Decay
54.77302 | 5.107769e-09 | 5.14163e-09 | Decay
54.94846 | 5.101222e-09 | 5.134579e-09 | Decay
55.1239 | 5.094538e-09 | 5.127557e-09 | Decay
55.29934 | 5.087662e-09 | 5.120564e-09 | Decay
55.47478 | 5.080817e-09 | 5.1136e-09 | Decay
55.65022 | 5.07404e-09 | 5.106665e-09 | Decay
55.82566 | 5.067298e-09 | 5.099759e-09 | Decay
56.0011 | 5.060702e-09 | 5.09288e-09 | Decay
56.17654 | 5.054139e-09 | 5.08603e-09 | Decay
56.35198 | 5.047957e-09 | 5.079207e-09 | Decay
56.52742 | 5.041775e-09 | 5.072412e-09 | Decay
56.70286 | 5.035077e-09 | 5.065644e-09 | Decay
56.8783 | 5.028362e-09 | 5.058904e-09 | Decay
57.05374 | 5.022153e-09 | 5.052191e-09 | Decay
57.22919 | 5.01603e-09 | 5.045504e-09 | Decay
57.40463 | 5.010021e-09 | 5.038844e-09 | Decay
57.58007 | 5.004051e-09 | 5.03221e-09 | Decay
57.75551 | 4.997975e-09 | 5.025602e-09 | Decay
57.93095 | 4.991836e-09 | 5.019021e-09 | Decay
58.10639 | 4.985732e-09 | 5.012465e-09 | Decay
58.28183 | 4.97966e-09 | 5.005935e-09 | Decay
58.45727 | 4.973694e-09 | 4.99943e-09 | Decay
58.63271 | 4.967881e-09 | 4.99295e-09 | Decay
58.80815 | 4.961951e-09 | 4.986495e-09 | Decay
58.98359 | 4.955746e-09 | 4.980066e-09 | Decay
59.15903 | 4.949515e-09 | 4.973661e-09 | Decay
59.33447 | 4.94317e-09 | 4.96728e-09 | Decay
59.50991 | 4.936865e-09 | 4.960924e-09 | Decay
59.68535 | 4.93104e-09 | 4.954592e-09 | Decay
59.8608 | 4.925216e-09 | 4.948283e-09 | Decay
60.03624 | 4.919291e-09 | 4.941999e-09 | Decay
60.21168 | 4.913363e-09 | 4.935738e-09 | Decay
60.38712 | 4.907726e-09 | 4.929501e-09 | Decay
60.56256 | 4.902141e-09 | 4.923287e-09 | Decay
60.738 | 4.896314e-09 | 4.917096e-09 | Decay
60.91344 | 4.890401e-09 | 4.910929e-09 | Decay
61.08888 | 4.88488e-09 | 4.904783e-09 | Decay
61.26432 | 4.879591e-09 | 4.898661e-09 | Decay
61.43976 | 4.874223e-09 | 4.892561e-09 | Decay
61.6152 | 4.868783e-09 | 4.886484e-09 | Decay
61.79064 | 4.86319e-09 | 4.880428e-09 | Decay
61.96608 | 4.857372e-09 | 4.874395e-09 | Decay
62.14152 | 4.851701e-09 | 4.868384e-09 | Decay
62.31696 | 4.846388e-09 | 4.862394e-09 | Decay
62.49241 | 4.841056e-09 | 4.856426e-09 | Decay
62.66785 | 4.835645e-09 | 4.850479e-09 | Decay
62.84329 | 4.830255e-09 | 4.844554e-09 | Decay
63.01873 | 4.825168e-09 | 4.83865e-09 | Decay
63.19417 | 4.82008e-09 | 4.832767e-09 | Decay
63.36961 | 4.814565e-09 | 4.826904e-09 | Decay
63.54505 | 4.80903e-09 | 4.821063e-09 | Decay
63.72049 | 4.803497e-09 | 4.815242e-09 | Decay
63.89593 | 4.797964e-09 | 4.809441e-09 | Decay
64.07137 | 4.792802e-09 | 4.803661e-09 | Decay
64.24681 | 4.787774e-09 | 4.797901e-09 | Decay
64.42225 | 4.782723e-09 | 4.792162e-09 | Decay
64.59769 | 4.77766e-09 | 4.786442e-09 | Decay
64.77313 | 4.772405e-09 | 4.780741e-09 | Decay
64.94857 | 4.766967e-09 | 4.775061e-09 | Decay
65.12402 | 4.761774e-09 | 4.7694e-09 | Decay
65.29946 | 4.756949e-09 | 4.763759e-09 | Decay
65.4749 | 4.751992e-09 | 4.758137e-09 | Decay
65.65034 | 4.746706e-09 | 4.752534e-09 | Decay
65.82578 | 4.741442e-09 | 4.74695e-09 | Decay
66.00122 | 4.736275e-09 | 4.741385e-09 | Decay
66.17666 | 4.731115e-09 | 4.735839e-09 | Decay
66.3521 | 4.726052e-09 | 4.730311e-09 | Decay
66.52754 | 4.72099e-09 | 4.724802e-09 | Decay
66.70298 | 4.716197e-09 | 4.719312e-09 | Decay
66.87842 | 4.711418e-09 | 4.71384e-09 | Decay
67.05386 | 4.706432e-09 | 4.708386e-09 | Decay
67.2293 | 4.701406e-09 | 4.70295e-09 | Decay
67.40474 | 4.696449e-09 | 4.697533e-09 | Decay
67.58018 | 4.691517e-09 | 4.692133e-09 | Decay
67.75563 | 4.686585e-09 | 4.686751e-09 | Decay
67.93107 | 4.681653e-09 | 4.681386e-09 | Decay
68.10651 | 4.676558e-09 | 4.67604e-09 | Decay
68.28195 | 4.671302e-09 | 4.67071e-09 | Decay
68.45739 | 4.666314e-09 | 4.665399e-09 | Decay
68.63283 | 4.661739e-09 | 4.660104e-09 | Decay
68.80827 | 4.657211e-09 | 4.654826e-09 | Decay
68.98371 | 4.652804e-09 | 4.649566e-09 | Decay
69.15915 | 4.648282e-09 | 4.644322e-09 | Decay
69.33459 | 4.643203e-09 | 4.639096e-09 | Decay
69.51003 | 4.63817e-09 | 4.633886e-09 | Decay
69.68547 | 4.63387e-09 | 4.628692e-09 | Decay
69.86091 | 4.629571e-09 | 4.623516e-09 | Decay
70.03635 | 4.624815e-09 | 4.618355e-09 | Decay
70.21179 | 4.620035e-09 | 4.613211e-09 | Decay
70.38724 | 4.615554e-09 | 4.608084e-09 | Decay
70.56268 | 4.611132e-09 | 4.602972e-09 | Decay
70.73812 | 4.606606e-09 | 4.597877e-09 | Decay
70.91356 | 4.602042e-09 | 4.592797e-09 | Decay
71.089 | 4.597337e-09 | 4.587733e-09 | Decay
71.26444 | 4.592542e-09 | 4.582686e-09 | Decay
71.43988 | 4.58797e-09 | 4.577653e-09 | Decay
71.61532 | 4.583621e-09 | 4.572637e-09 | Decay
71.79076 | 4.579242e-09 | 4.567636e-09 | Decay
71.9662 | 4.574818e-09 | 4.56265e-09 | Decay
72.14164 | 4.570408e-09 | 4.55768e-09 | Decay
72.31708 | 4.566035e-09 | 4.552725e-09 | Decay
72.49252 | 4.561647e-09 | 4.547785e-09 | Decay
72.66796 | 4.55718e-09 | 4.54286e-09 | Decay
72.8434 | 4.552716e-09 | 4.537951e-09 | Decay
73.01885 | 4.548311e-09 | 4.533056e-09 | Decay
73.19429 | 4.543906e-09 | 4.528176e-09 | Decay
73.36973 | 4.539535e-09 | 4.52331e-09 | Decay
73.54517 | 4.535167e-09 | 4.51846e-09 | Decay
73.72061 | 4.530836e-09 | 4.513624e-09 | Decay
73.89605 | 4.526513e-09 | 4.508802e-09 | Decay
74.07149 | 4.522141e-09 | 4.503995e-09 | Decay
74.24693 | 4.51775e-09 | 4.499202e-09 | Decay
74.42237 | 4.513512e-09 | 4.494424e-09 | Decay
74.59781 | 4.509373e-09 | 4.489659e-09 | Decay
74.77325 | 4.505265e-09 | 4.484909e-09 | Decay
74.94869 | 4.501187e-09 | 4.480173e-09 | Decay
75.12413 | 4.497053e-09 | 4.47545e-09 | Decay
75.29957 | 4.492828e-09 | 4.470742e-09 | Decay
75.47501 | 4.488605e-09 | 4.466047e-09 | Decay
75.65046 | 4.484385e-09 | 4.461366e-09 | Decay
75.8259 | 4.4802e-09 | 4.456699e-09 | Decay
76.00134 | 4.476203e-09 | 4.452045e-09 | Decay
76.17678 | 4.472211e-09 | 4.447405e-09 | Decay
76.35222 | 4.468309e-09 | 4.442778e-09 | Decay
76.52766 | 4.464408e-09 | 4.438165e-09 | Decay
76.7031 | 4.459902e-09 | 4.433565e-09 | Decay
76.87854 | 4.455356e-09 | 4.428978e-09 | Decay
77.05398 | 4.451298e-09 | 4.424404e-09 | Decay
77.22942 | 4.447345e-09 | 4.419844e-09 | Decay
77.40486 | 4.44322e-09 | 4.415296e-09 | Decay
77.5803 | 4.439027e-09 | 4.410761e-09 | Decay
77.75574 | 4.434823e-09 | 4.40624e-09 | Decay
77.93118 | 4.430612e-09 | 4.40173e-09 | Decay
78.10662 | 4.426489e-09 | 4.397234e-09 | Decay
78.28207 | 4.422458e-09 | 4.392751e-09 | Decay
78.45751 | 4.418551e-09 | 4.38828e-09 | Decay
78.63295 | 4.414848e-09 | 4.383821e-09 | Decay
78.80839 | 4.41109e-09 | 4.379375e-09 | Decay
78.98383 | 4.407184e-09 | 4.374942e-09 | Decay
79.15927 | 4.403263e-09 | 4.37052e-09 | Decay
79.33471 | 4.399268e-09 | 4.366111e-09 | Decay
79.51015 | 4.395267e-09 | 4.361715e-09 | Decay
79.68559 | 4.391109e-09 | 4.35733e-09 | Decay
79.86103 | 4.386951e-09 | 4.352958e-09 | Decay
80.03647 | 4.383015e-09 | 4.348597e-09 | Decay
80.21191 | 4.379094e-09 | 4.344249e-09 | Decay
80.38735 | 4.374972e-09 | 4.339912e-09 | Decay
80.56279 | 4.370806e-09 | 4.335588e-09 | Decay
80.73823 | 4.366924e-09 | 4.331275e-09 | Decay
80.91368 | 4.36316e-09 | 4.326974e-09 | Decay
81.08912 | 4.359223e-09 | 4.322684e-09 | Decay
81.26456 | 4.355168e-09 | 4.318407e-09 | Decay
81.44 | 4.351332e-09 | 4.31414e-09 | Decay
81.61544 | 4.347729e-09 | 4.309886e-09 | Decay
81.79088 | 4.343954e-09 | 4.305642e-09 | Decay
81.96632 | 4.339891e-09 | 4.30141e-09 | Decay
82.14176 | 4.335916e-09 | 4.29719e-09 | Decay
82.3172 | 4.332189e-09 | 4.292981e-09 | Decay
82.49264 | 4.32845e-09 | 4.288783e-09 | Decay
82.66808 | 4.324647e-09 | 4.284596e-09 | Decay
82.84352 | 4.320838e-09 | 4.28042e-09 | Decay
83.01896 | 4.316899e-09 | 4.276255e-09 | Decay
83.1944 | 4.312959e-09 | 4.272102e-09 | Decay
83.36984 | 4.30929e-09 | 4.267959e-09 | Decay
83.54529 | 4.305643e-09 | 4.263827e-09 | Decay
83.72073 | 4.301907e-09 | 4.259706e-09 | Decay
83.89617 | 4.298151e-09 | 4.255596e-09 | Decay
84.07161 | 4.29445e-09 | 4.251497e-09 | Decay
84.24705 | 4.290772e-09 | 4.247408e-09 | Decay
84.42249 | 4.287076e-09 | 4.24333e-09 | Decay
84.59793 | 4.283368e-09 | 4.239262e-09 | Decay
84.77337 | 4.279602e-09 | 4.235205e-09 | Decay
84.94881 | 4.275773e-09 | 4.231159e-09 | Decay
85.12425 | 4.272042e-09 | 4.227123e-09 | Decay
85.29969 | 4.26848e-09 | 4.223097e-09 | Decay
85.47513 | 4.264908e-09 | 4.219082e-09 | Decay
85.65057 | 4.261311e-09 | 4.215077e-09 | Decay
85.82601 | 4.257723e-09 | 4.211082e-09 | Decay
86.00145 | 4.254199e-09 | 4.207098e-09 | Decay
86.1769 | 4.250677e-09 | 4.203124e-09 | Decay
86.35234 | 4.247254e-09 | 4.199159e-09 | Decay
86.52778 | 4.24383e-09 | 4.195205e-09 | Decay
86.70322 | 4.240014e-09 | 4.191261e-09 | Decay
86.87866 | 4.236165e-09 | 4.187327e-09 | Decay
87.0541 | 4.232594e-09 | 4.183403e-09 | Decay
87.22954 | 4.229089e-09 | 4.179488e-09 | Decay
87.40498 | 4.22556e-09 | 4.175584e-09 | Decay
87.58042 | 4.222019e-09 | 4.171689e-09 | Decay
87.75586 | 4.218469e-09 | 4.167804e-09 | Decay
87.9313 | 4.214912e-09 | 4.163929e-09 | Decay
88.10674 | 4.211456e-09 | 4.160063e-09 | Decay
88.28218 | 4.208113e-09 | 4.156207e-09 | Decay
88.45762 | 4.204697e-09 | 4.15236e-09 | Decay
88.63306 | 4.201151e-09 | 4.148523e-09 | Decay
88.80851 | 4.197651e-09 | 4.144696e-09 | Decay
88.98395 | 4.194287e-09 | 4.140878e-09 | Decay
89.15939 | 4.190908e-09 | 4.137069e-09 | Decay
89.33483 | 4.18743e-09 | 4.13327e-09 | Decay
89.51027 | 4.183954e-09 | 4.12948e-09 | Decay
89.68571 | 4.180562e-09 | 4.125699e-09 | Decay
89.86115 | 4.177169e-09 | 4.121928e-09 | Decay
90.03659 | 4.17361e-09 | 4.118165e-09 | Decay
90.21203 | 4.170036e-09 | 4.114412e-09 | Decay
90.38747 | 4.166441e-09 | 4.110668e-09 | Decay
90.56291 | 4.162841e-09 | 4.106933e-09 | Decay
90.73835 | 4.159412e-09 | 4.103207e-09 | Decay
90.91379 | 4.15606e-09 | 4.09949e-09 | Decay
91.08923 | 4.152732e-09 | 4.095782e-09 | Decay
91.26467 | 4.149422e-09 | 4.092083e-09 | Decay
91.44012 | 4.146173e-09 | 4.088393e-09 | Decay
91.61556 | 4.142991e-09 | 4.084711e-09 | Decay
91.791 | 4.139726e-09 | 4.081039e-09 | Decay
91.96644 | 4.136312e-09 | 4.077375e-09 | Decay
92.14188 | 4.132993e-09 | 4.07372e-09 | Decay
92.31732 | 4.129969e-09 | 4.070073e-09 | Decay
92.49276 | 4.126873e-09 | 4.066435e-09 | Decay
92.6682 | 4.123314e-09 | 4.062806e-09 | Decay
92.84364 | 4.119762e-09 | 4.059185e-09 | Decay
93.01908 | 4.116556e-09 | 4.055573e-09 | Decay
93.19452 | 4.113349e-09 | 4.05197e-09 | Decay
93.36996 | 4.109952e-09 | 4.048374e-09 | Decay
93.5454 | 4.106535e-09 | 4.044788e-09 | Decay
93.72084 | 4.103194e-09 | 4.041209e-09 | Decay
93.89628 | 4.099873e-09 | 4.037639e-09 | Decay
94.07173 | 4.096519e-09 | 4.034077e-09 | Decay
94.24717 | 4.093151e-09 | 4.030524e-09 | Decay
94.42261 | 4.089906e-09 | 4.026979e-09 | Decay
94.59805 | 4.086754e-09 | 4.023442e-09 | Decay
94.77349 | 4.083447e-09 | 4.019913e-09 | Decay
94.94893 | 4.079961e-09 | 4.016392e-09 | Decay
95.12437 | 4.076698e-09 | 4.01288e-09 | Decay
95.29981 | 4.07385e-09 | 4.009375e-09 | Decay
95.47525 | 4.070855e-09 | 4.005879e-09 | Decay
95.65069 | 4.067391e-09 | 4.002391e-09 | Decay
95.82613 | 4.063979e-09 | 3.99891e-09 | Decay
96.00157 | 4.060921e-09 | 3.995438e-09 | Decay
96.17701 | 4.057862e-09 | 3.991973e-09 | Decay
96.35245 | 4.054776e-09 | 3.988516e-09 | Decay
96.52789 | 4.051689e-09 | 3.985067e-09 | Decay
96.70334 | 4.048637e-09 | 3.981626e-09 | Decay
96.87878 | 4.045589e-09 | 3.978193e-09 | Decay
97.05422 | 4.042573e-09 | 3.974767e-09 | Decay
97.22966 | 4.039566e-09 | 3.97135e-09 | Decay
97.4051 | 4.036421e-09 | 3.967939e-09 | Decay
97.58054 | 4.033212e-09 | 3.964537e-09 | Decay
97.75598 | 4.030145e-09 | 3.961142e-09 | Decay
97.93142 | 4.027188e-09 | 3.957755e-09 | Decay
98.10686 | 4.024144e-09 | 3.954375e-09 | Decay
98.2823 | 4.020999e-09 | 3.951003e-09 | Decay
98.45774 | 4.017837e-09 | 3.947638e-09 | Decay
98.63318 | 4.014643e-09 | 3.944281e-09 | Decay
98.80862 | 4.01151e-09 | 3.940931e-09 | Decay
98.98406 | 4.008574e-09 | 3.937589e-09 | Decay
99.1595 | 4.005653e-09 | 3.934254e-09 | Decay
99.33495 | 4.002839e-09 | 3.930926e-09 | Decay
99.51039 | 4.000021e-09 | 3.927606e-09 | Decay
99.68583 | 3.996983e-09 | 3.924293e-09 | Decay
99.86127 | 3.993945e-09 | 3.920987e-09 | Decay
100.0367 | 3.991022e-09 | 3.917689e-09 | Decay
100.2121 | 3.988111e-09 | 3.914397e-09 | Decay
100.3876 | 3.985203e-09 | 3.911113e-09 | Decay
100.563 | 3.982297e-09 | 3.907836e-09 | Decay
100.7385 | 3.979304e-09 | 3.904567e-09 | Decay
100.9139 | 3.976269e-09 | 3.901304e-09 | Decay
101.0894 | 3.973407e-09 | 3.898048e-09 | Decay
101.2648 | 3.970677e-09 | 3.894799e-09 | Decay
101.4402 | 3.967822e-09 | 3.891558e-09 | Decay
101.6157 | 3.964816e-09 | 3.888323e-09 | Decay
101.7911 | 3.961825e-09 | 3.885095e-09 | Decay
101.9666 | 3.958865e-09 | 3.881875e-09 | Decay
102.142 | 3.955879e-09 | 3.878661e-09 | Decay
102.3174 | 3.952806e-09 | 3.875454e-09 | Decay
102.4929 | 3.949762e-09 | 3.872254e-09 | Decay
102.6683 | 3.946939e-09 | 3.86906e-09 | Decay
102.8438 | 3.944115e-09 | 3.865874e-09 | Decay
103.0192 | 3.941241e-09 | 3.862694e-09 | Decay
103.1946 | 3.938367e-09 | 3.859521e-09 | Decay
103.3701 | 3.935482e-09 | 3.856355e-09 | Decay
103.5455 | 3.932596e-09 | 3.853195e-09 | Decay
103.721 | 3.929809e-09 | 3.850042e-09 | Decay
103.8964 | 3.927051e-09 | 3.846896e-09 | Decay
104.0718 | 3.924223e-09 | 3.843756e-09 | Decay
104.2473 | 3.92136e-09 | 3.840623e-09 | Decay
104.4227 | 3.918592e-09 | 3.837497e-09 | Decay
104.5982 | 3.915898e-09 | 3.834377e-09 | Decay
104.7736 | 3.91321e-09 | 3.831264e-09 | Decay
104.949 | 3.910529e-09 | 3.828157e-09 | Decay
105.1245 | 3.907859e-09 | 3.825056e-09 | Decay
105.2999 | 3.905211e-09 | 3.821962e-09 | Decay
105.4754 | 3.902529e-09 | 3.818875e-09 | Decay
105.6508 | 3.899734e-09 | 3.815793e-09 | Decay
105.8263 | 3.896924e-09 | 3.812719e-09 | Decay
106.0017 | 3.894002e-09 | 3.80965e-09 | Decay
106.1771 | 3.89108e-09 | 3.806588e-09 | Decay
PEAK DETAILS
Pulse | Time (s) | Peak (A) | Ratio (%)
1 | 13.36902 | 1.34949e-08 | Baseline