## PSC Analysis
PSC Analysis Report - 260917_D15_1-2_SP
SUMMARY
Device | VGS (V) | DrainV (V) | I_dark (A) | I_peak (A) | I_τ target (A) | I @ Measured τ (A) | I_10% target (A) | I @ Measured t_10% (A) | Measured τ (s) | SEF τ (s) | SEF β | R² | Measured t_10% (s) | SEF t_10% (s) | ΔI (I_peak - I_dark) (A) | PPF (%) | Total Change (%) | Classification | Fitting Method
260917_D15_1-2_SP | -2.60000e+00 | 1.00000e+00 | 1.41564e-11 | 1.53183e-09 | 5.72476e-10 | 5.72476e-10 | 1.65923e-10 | N/A | 13.48835 | 15.88166 | 0.3056 | 0.9729 | N/A | 243.25842 | 1.51767e-09 | N/A | 100.00 | Single Pulse | SEF (τ, β Optimized)
MEASURED + SEF FITTED DATA (full time series)
Time (s) | Drain I (measured) (A) | SEF Fitted (A) | Phase
0.7372264 | 2.595443e-11 |  | Pre-stim
0.924995 | 2.396657e-11 |  | Pre-stim
1.112764 | 2.197871e-11 |  | Pre-stim
1.300532 | 2.095692e-11 |  | Pre-stim
1.488301 | 1.994022e-11 |  | Pre-stim
1.67607 | 1.930438e-11 |  | Pre-stim
1.863838 | 1.867259e-11 |  | Pre-stim
2.051607 | 1.818364e-11 |  | Pre-stim
2.239376 | 1.769694e-11 |  | Pre-stim
2.427144 | 1.729777e-11 |  | Pre-stim
2.614913 | 1.690047e-11 |  | Pre-stim
2.802681 | 1.676873e-11 |  | Pre-stim
2.99045 | 1.66441e-11 |  | Pre-stim
3.178219 | 1.640658e-11 |  | Pre-stim
3.365987 | 1.616537e-11 |  | Pre-stim
3.553756 | 1.598794e-11 |  | Pre-stim
3.741525 | 1.581294e-11 |  | Pre-stim
3.929293 | 1.568523e-11 |  | Pre-stim
4.117062 | 1.555959e-11 |  | Pre-stim
4.304831 | 1.543996e-11 |  | Pre-stim
4.492599 | 1.532062e-11 |  | Pre-stim
4.680368 | 1.522489e-11 |  | Pre-stim
4.868137 | 1.513047e-11 |  | Pre-stim
5.055905 | 1.505882e-11 |  | Pre-stim
5.243674 | 1.498857e-11 |  | Pre-stim
5.431443 | 1.492445e-11 |  | Pre-stim
5.619211 | 1.486075e-11 |  | Pre-stim
5.80698 | 1.472434e-11 |  | Pre-stim
5.994749 | 1.458258e-11 |  | Pre-stim
6.182517 | 1.453015e-11 |  | Pre-stim
6.370286 | 1.448483e-11 |  | Pre-stim
6.558054 | 1.44852e-11 |  | Pre-stim
6.745823 | 1.448948e-11 |  | Pre-stim
6.933592 | 1.440866e-11 |  | Pre-stim
7.12136 | 1.432002e-11 |  | Pre-stim
7.309129 | 1.423599e-11 |  | Pre-stim
7.496898 | 1.41524e-11 |  | Pre-stim
7.684666 | 1.416797e-11 |  | Pre-stim
7.872435 | 1.41939e-11 |  | Pre-stim
8.060204 | 1.415616e-11 |  | Pre-stim
8.247972 | 1.411135e-11 |  | Pre-stim
8.435741 | 1.408027e-11 |  | Pre-stim
8.62351 | 1.405081e-11 |  | Pre-stim
8.811278 | 1.397746e-11 |  | Stimulation
8.999047 | 1.389866e-11 |  | Stimulation
9.186816 | 1.391912e-11 |  | Stimulation
9.374584 | 1.395261e-11 |  | Stimulation
9.562353 | 1.345254e-10 |  | Stimulation
9.750121 | 2.717421e-10 |  | Stimulation
9.93789 | 3.721781e-10 |  | Stimulation
10.12566 | 4.672809e-10 |  | Stimulation
10.31343 | 9.182083e-10 |  | Stimulation
10.5012 | 1.423134e-09 |  | Stimulation
10.68896 | 1.502393e-09 |  | Stimulation
10.87673 | 1.531826e-09 | 1.531826e-09 | Decay
11.0645 | 1.427619e-09 | 1.187145e-09 | Decay
11.25227 | 1.312123e-09 | 1.117967e-09 | Decay
11.44004 | 1.246282e-09 | 1.072561e-09 | Decay
11.62781 | 1.183102e-09 | 1.038078e-09 | Decay
11.81558 | 1.13967e-09 | 1.01003e-09 | Decay
12.00335 | 1.096756e-09 | 9.862752e-10 | Decay
12.19111 | 1.064906e-09 | 9.656088e-10 | Decay
12.37888 | 1.033255e-09 | 9.472817e-10 | Decay
12.56665 | 1.00802e-09 | 9.307936e-10 | Decay
12.75442 | 9.83044e-10 | 9.157928e-10 | Decay
12.94219 | 9.623752e-10 | 9.020219e-10 | Decay
13.12996 | 9.419779e-10 | 8.892863e-10 | Decay
13.31773 | 9.245462e-10 | 8.774355e-10 | Decay
13.50549 | 9.07373e-10 | 8.6635e-10 | Decay
13.69326 | 8.922778e-10 | 8.559337e-10 | Decay
13.88103 | 8.77452e-10 | 8.46108e-10 | Decay
14.0688 | 8.643137e-10 | 8.368074e-10 | Decay
14.25657 | 8.514163e-10 | 8.279771e-10 | Decay
14.44434 | 8.397412e-10 | 8.195707e-10 | Decay
14.63211 | 8.282926e-10 | 8.115484e-10 | Decay
14.81987 | 8.177996e-10 | 8.038758e-10 | Decay
15.00764 | 8.075153e-10 | 7.965232e-10 | Decay
15.19541 | 7.979771e-10 | 7.894644e-10 | Decay
15.38318 | 7.886176e-10 | 7.826766e-10 | Decay
15.57095 | 7.799174e-10 | 7.761392e-10 | Decay
15.75872 | 7.71398e-10 | 7.698344e-10 | Decay
15.94649 | 7.635666e-10 | 7.637459e-10 | Decay
16.13426 | 7.558604e-10 | 7.578593e-10 | Decay
16.32202 | 7.486457e-10 | 7.521614e-10 | Decay
16.50979 | 7.415196e-10 | 7.466405e-10 | Decay
16.69756 | 7.347528e-10 | 7.412858e-10 | Decay
16.88533 | 7.280921e-10 | 7.360877e-10 | Decay
17.0731 | 7.218765e-10 | 7.310371e-10 | Decay
17.26087 | 7.157301e-10 | 7.261259e-10 | Decay
17.44864 | 7.098842e-10 | 7.213467e-10 | Decay
17.6364 | 7.041063e-10 | 7.166925e-10 | Decay
17.82417 | 6.986343e-10 | 7.12157e-10 | Decay
18.01194 | 6.932135e-10 | 7.077343e-10 | Decay
18.19971 | 6.880303e-10 | 7.034189e-10 | Decay
18.38748 | 6.828956e-10 | 6.992059e-10 | Decay
18.57525 | 6.779956e-10 | 6.950905e-10 | Decay
18.76302 | 6.731454e-10 | 6.910683e-10 | Decay
18.95079 | 6.685449e-10 | 6.871352e-10 | Decay
19.13855 | 6.639875e-10 | 6.832875e-10 | Decay
19.32632 | 6.596538e-10 | 6.795215e-10 | Decay
19.51409 | 6.553615e-10 | 6.758339e-10 | Decay
19.70186 | 6.512925e-10 | 6.722215e-10 | Decay
19.88963 | 6.472462e-10 | 6.686814e-10 | Decay
20.0774 | 6.433279e-10 | 6.652107e-10 | Decay
20.26517 | 6.394289e-10 | 6.61807e-10 | Decay
20.45293 | 6.356435e-10 | 6.584676e-10 | Decay
20.6407 | 6.318769e-10 | 6.551902e-10 | Decay
20.82847 | 6.282254e-10 | 6.519727e-10 | Decay
21.01624 | 6.246031e-10 | 6.488128e-10 | Decay
21.20401 | 6.211679e-10 | 6.457087e-10 | Decay
21.39178 | 6.177546e-10 | 6.426585e-10 | Decay
21.57955 | 6.144878e-10 | 6.396603e-10 | Decay
21.76731 | 6.112459e-10 | 6.367124e-10 | Decay
21.95508 | 6.081786e-10 | 6.338133e-10 | Decay
22.14285 | 6.051125e-10 | 6.309614e-10 | Decay
22.33062 | 6.020558e-10 | 6.281552e-10 | Decay
22.51839 | 5.990184e-10 | 6.253933e-10 | Decay
22.70616 | 5.961304e-10 | 6.226744e-10 | Decay
22.89393 | 5.932506e-10 | 6.199971e-10 | Decay
23.0817 | 5.904377e-10 | 6.173604e-10 | Decay
23.26946 | 5.876319e-10 | 6.14763e-10 | Decay
23.45723 | 5.848867e-10 | 6.122037e-10 | Decay
23.645 | 5.821565e-10 | 6.096816e-10 | Decay
23.83277 | 5.795636e-10 | 6.071956e-10 | Decay
24.02054 | 5.769832e-10 | 6.047447e-10 | Decay
24.20831 | 5.745243e-10 | 6.02328e-10 | Decay
24.39608 | 5.720709e-10 | 5.999446e-10 | Decay
24.58384 | 5.696749e-10 | 5.975935e-10 | Decay
24.77161 | 5.672819e-10 | 5.95274e-10 | Decay
24.95938 | 5.64921e-10 | 5.929853e-10 | Decay
25.14715 | 5.625645e-10 | 5.907265e-10 | Decay
25.33492 | 5.602596e-10 | 5.88497e-10 | Decay
25.52269 | 5.579624e-10 | 5.86296e-10 | Decay
25.71046 | 5.557652e-10 | 5.841229e-10 | Decay
25.89823 | 5.535701e-10 | 5.819769e-10 | Decay
26.08599 | 5.514039e-10 | 5.798574e-10 | Decay
26.27376 | 5.492433e-10 | 5.777638e-10 | Decay
26.46153 | 5.471668e-10 | 5.756955e-10 | Decay
26.6493 | 5.450941e-10 | 5.73652e-10 | Decay
26.83707 | 5.430843e-10 | 5.716326e-10 | Decay
27.02484 | 5.410809e-10 | 5.696369e-10 | Decay
27.21261 | 5.391952e-10 | 5.676642e-10 | Decay
27.40037 | 5.373074e-10 | 5.657142e-10 | Decay
27.58814 | 5.353753e-10 | 5.637863e-10 | Decay
27.77591 | 5.334448e-10 | 5.6188e-10 | Decay
27.96368 | 5.315499e-10 | 5.599949e-10 | Decay
28.15145 | 5.296607e-10 | 5.581306e-10 | Decay
28.33922 | 5.279279e-10 | 5.562866e-10 | Decay
28.52699 | 5.261924e-10 | 5.544624e-10 | Decay
28.71475 | 5.243732e-10 | 5.526578e-10 | Decay
28.90252 | 5.225577e-10 | 5.508723e-10 | Decay
29.09029 | 5.208821e-10 | 5.491055e-10 | Decay
29.27806 | 5.192087e-10 | 5.47357e-10 | Decay
29.46583 | 5.176403e-10 | 5.456266e-10 | Decay
29.6536 | 5.160707e-10 | 5.439138e-10 | Decay
29.84137 | 5.144198e-10 | 5.422183e-10 | Decay
30.02914 | 5.127699e-10 | 5.405398e-10 | Decay
30.2169 | 5.112151e-10 | 5.38878e-10 | Decay
30.40467 | 5.096604e-10 | 5.372325e-10 | Decay
30.59244 | 5.081243e-10 | 5.356031e-10 | Decay
30.78021 | 5.065882e-10 | 5.339895e-10 | Decay
30.96798 | 5.05045e-10 | 5.323913e-10 | Decay
31.15575 | 5.035018e-10 | 5.308084e-10 | Decay
31.34352 | 5.020799e-10 | 5.292404e-10 | Decay
31.53128 | 5.006587e-10 | 5.27687e-10 | Decay
31.71905 | 4.992957e-10 | 5.261481e-10 | Decay
31.90682 | 4.979332e-10 | 5.246233e-10 | Decay
32.09459 | 4.964921e-10 | 5.231125e-10 | Decay
32.28236 | 4.950497e-10 | 5.216153e-10 | Decay
32.47013 | 4.936744e-10 | 5.201316e-10 | Decay
32.6579 | 4.923007e-10 | 5.186611e-10 | Decay
32.84567 | 4.909678e-10 | 5.172037e-10 | Decay
33.03343 | 4.89636e-10 | 5.15759e-10 | Decay
33.2212 | 4.883539e-10 | 5.14327e-10 | Decay
33.40897 | 4.870735e-10 | 5.129073e-10 | Decay
33.59674 | 4.85782e-10 | 5.114998e-10 | Decay
33.78451 | 4.844901e-10 | 5.101043e-10 | Decay
33.97228 | 4.832536e-10 | 5.087205e-10 | Decay
34.16005 | 4.820197e-10 | 5.073485e-10 | Decay
34.34781 | 4.808111e-10 | 5.059878e-10 | Decay
34.53558 | 4.796037e-10 | 5.046384e-10 | Decay
34.72335 | 4.783802e-10 | 5.033001e-10 | Decay
34.91112 | 4.771557e-10 | 5.019727e-10 | Decay
35.09889 | 4.759738e-10 | 5.006561e-10 | Decay
35.28666 | 4.747945e-10 | 4.993501e-10 | Decay
35.47443 | 4.736444e-10 | 4.980544e-10 | Decay
35.66219 | 4.724963e-10 | 4.967691e-10 | Decay
35.84996 | 4.714823e-10 | 4.954939e-10 | Decay
36.03773 | 4.704782e-10 | 4.942287e-10 | Decay
36.2255 | 4.693558e-10 | 4.929734e-10 | Decay
36.41327 | 4.68224e-10 | 4.917277e-10 | Decay
36.60104 | 4.671353e-10 | 4.904916e-10 | Decay
36.78881 | 4.660503e-10 | 4.892649e-10 | Decay
36.97658 | 4.649606e-10 | 4.880475e-10 | Decay
37.16434 | 4.638704e-10 | 4.868393e-10 | Decay
37.35211 | 4.628326e-10 | 4.856401e-10 | Decay
37.53988 | 4.617999e-10 | 4.844498e-10 | Decay
37.72765 | 4.607841e-10 | 4.832683e-10 | Decay
37.91542 | 4.597701e-10 | 4.820955e-10 | Decay
38.10319 | 4.587838e-10 | 4.809312e-10 | Decay
38.29096 | 4.578006e-10 | 4.797754e-10 | Decay
38.47872 | 4.569161e-10 | 4.786279e-10 | Decay
38.66649 | 4.560433e-10 | 4.774886e-10 | Decay
38.85426 | 4.550015e-10 | 4.763574e-10 | Decay
39.04203 | 4.539387e-10 | 4.752342e-10 | Decay
39.2298 | 4.529332e-10 | 4.741189e-10 | Decay
39.41757 | 4.519351e-10 | 4.730115e-10 | Decay
39.60534 | 4.509947e-10 | 4.719117e-10 | Decay
39.79311 | 4.500624e-10 | 4.708195e-10 | Decay
39.98087 | 4.491342e-10 | 4.697348e-10 | Decay
40.16864 | 4.482067e-10 | 4.686575e-10 | Decay
40.35641 | 4.473333e-10 | 4.675875e-10 | Decay
40.54418 | 4.464682e-10 | 4.665248e-10 | Decay
40.73195 | 4.455809e-10 | 4.654692e-10 | Decay
40.91972 | 4.446901e-10 | 4.644206e-10 | Decay
41.10749 | 4.438626e-10 | 4.63379e-10 | Decay
41.29525 | 4.430455e-10 | 4.623443e-10 | Decay
41.48302 | 4.421876e-10 | 4.613164e-10 | Decay
41.67079 | 4.413227e-10 | 4.602951e-10 | Decay
41.85856 | 4.404137e-10 | 4.592806e-10 | Decay
42.04633 | 4.394967e-10 | 4.582725e-10 | Decay
42.2341 | 4.387218e-10 | 4.57271e-10 | Decay
42.42187 | 4.379734e-10 | 4.562758e-10 | Decay
42.60963 | 4.372272e-10 | 4.55287e-10 | Decay
42.7974 | 4.364814e-10 | 4.543044e-10 | Decay
42.98517 | 4.356445e-10 | 4.53328e-10 | Decay
43.17294 | 4.347892e-10 | 4.523577e-10 | Decay
43.36071 | 4.340138e-10 | 4.513935e-10 | Decay
43.54848 | 4.332552e-10 | 4.504352e-10 | Decay
43.73625 | 4.32537e-10 | 4.494828e-10 | Decay
43.92402 | 4.318275e-10 | 4.485363e-10 | Decay
44.11178 | 4.309945e-10 | 4.475955e-10 | Decay
44.29955 | 4.301337e-10 | 4.466605e-10 | Decay
44.48732 | 4.293751e-10 | 4.457311e-10 | Decay
44.67509 | 4.286403e-10 | 4.448073e-10 | Decay
44.86286 | 4.278507e-10 | 4.43889e-10 | Decay
45.05063 | 4.270478e-10 | 4.429761e-10 | Decay
45.2384 | 4.263557e-10 | 4.420687e-10 | Decay
45.42616 | 4.256913e-10 | 4.411666e-10 | Decay
45.61393 | 4.249492e-10 | 4.402698e-10 | Decay
45.8017 | 4.241871e-10 | 4.393783e-10 | Decay
45.98947 | 4.235046e-10 | 4.384919e-10 | Decay
46.17724 | 4.228434e-10 | 4.376106e-10 | Decay
46.36501 | 4.221863e-10 | 4.367344e-10 | Decay
46.55278 | 4.215304e-10 | 4.358632e-10 | Decay
46.74055 | 4.2086e-10 | 4.34997e-10 | Decay
46.92831 | 4.201855e-10 | 4.341357e-10 | Decay
47.11608 | 4.194333e-10 | 4.332793e-10 | Decay
47.30385 | 4.186582e-10 | 4.324277e-10 | Decay
47.49162 | 4.180198e-10 | 4.315808e-10 | Decay
47.67939 | 4.174226e-10 | 4.307386e-10 | Decay
47.86716 | 4.167534e-10 | 4.299012e-10 | Decay
48.05493 | 4.16062e-10 | 4.290683e-10 | Decay
48.24269 | 4.154437e-10 | 4.2824e-10 | Decay
48.43046 | 4.148488e-10 | 4.274163e-10 | Decay
48.61823 | 4.141292e-10 | 4.26597e-10 | Decay
48.806 | 4.133689e-10 | 4.257822e-10 | Decay
48.99377 | 4.127545e-10 | 4.249718e-10 | Decay
49.18154 | 4.121895e-10 | 4.241657e-10 | Decay
49.36931 | 4.115644e-10 | 4.233639e-10 | Decay
49.55707 | 4.109186e-10 | 4.225664e-10 | Decay
49.74484 | 4.103294e-10 | 4.217732e-10 | Decay
49.93261 | 4.097603e-10 | 4.209841e-10 | Decay
50.12038 | 4.091778e-10 | 4.201992e-10 | Decay
50.30815 | 4.085904e-10 | 4.194184e-10 | Decay
50.49592 | 4.08001e-10 | 4.186417e-10 | Decay
50.68369 | 4.074108e-10 | 4.178689e-10 | Decay
50.87146 | 4.06777e-10 | 4.171002e-10 | Decay
51.05922 | 4.061264e-10 | 4.163355e-10 | Decay
51.24699 | 4.055494e-10 | 4.155747e-10 | Decay
51.43476 | 4.050015e-10 | 4.148177e-10 | Decay
51.62253 | 4.043795e-10 | 4.140646e-10 | Decay
51.8103 | 4.037275e-10 | 4.133154e-10 | Decay
51.99807 | 4.031349e-10 | 4.125699e-10 | Decay
52.18584 | 4.025672e-10 | 4.118281e-10 | Decay
52.3736 | 4.020305e-10 | 4.110901e-10 | Decay
52.56137 | 4.01507e-10 | 4.103557e-10 | Decay
52.74914 | 4.009555e-10 | 4.09625e-10 | Decay
52.93691 | 4.003917e-10 | 4.088979e-10 | Decay
53.12468 | 3.998787e-10 | 4.081744e-10 | Decay
53.31245 | 3.993885e-10 | 4.074544e-10 | Decay
53.50022 | 3.988328e-10 | 4.067379e-10 | Decay
53.68799 | 3.982468e-10 | 4.06025e-10 | Decay
53.87575 | 3.977114e-10 | 4.053155e-10 | Decay
54.06352 | 3.971997e-10 | 4.046094e-10 | Decay
54.25129 | 3.966867e-10 | 4.039067e-10 | Decay
54.43906 | 3.96173e-10 | 4.032074e-10 | Decay
54.62683 | 3.956164e-10 | 4.025114e-10 | Decay
54.8146 | 3.950386e-10 | 4.018187e-10 | Decay
55.00237 | 3.944982e-10 | 4.011293e-10 | Decay
55.19013 | 3.939767e-10 | 4.004432e-10 | Decay
55.3779 | 3.934428e-10 | 3.997603e-10 | Decay
55.56567 | 3.929025e-10 | 3.990806e-10 | Decay
55.75344 | 3.923644e-10 | 3.984041e-10 | Decay
55.94121 | 3.918276e-10 | 3.977307e-10 | Decay
56.12898 | 3.912938e-10 | 3.970604e-10 | Decay
56.31675 | 3.907618e-10 | 3.963933e-10 | Decay
56.50451 | 3.902261e-10 | 3.957292e-10 | Decay
56.69228 | 3.896883e-10 | 3.950681e-10 | Decay
56.88005 | 3.892383e-10 | 3.944101e-10 | Decay
57.06782 | 3.888382e-10 | 3.93755e-10 | Decay
57.25559 | 3.883344e-10 | 3.93103e-10 | Decay
57.44336 | 3.877705e-10 | 3.924538e-10 | Decay
57.63113 | 3.873003e-10 | 3.918076e-10 | Decay
57.8189 | 3.868859e-10 | 3.911643e-10 | Decay
58.00666 | 3.864688e-10 | 3.905239e-10 | Decay
58.19443 | 3.860501e-10 | 3.898863e-10 | Decay
58.3822 | 3.856006e-10 | 3.892516e-10 | Decay
58.56997 | 3.851317e-10 | 3.886196e-10 | Decay
58.75774 | 3.847041e-10 | 3.879905e-10 | Decay
58.94551 | 3.843028e-10 | 3.873641e-10 | Decay
59.13328 | 3.838388e-10 | 3.867404e-10 | Decay
59.32104 | 3.833343e-10 | 3.861195e-10 | Decay
59.50881 | 3.828421e-10 | 3.855013e-10 | Decay
59.69658 | 3.823582e-10 | 3.848857e-10 | Decay
59.88435 | 3.818998e-10 | 3.842728e-10 | Decay
60.07212 | 3.814587e-10 | 3.836626e-10 | Decay
60.25989 | 3.81026e-10 | 3.830549e-10 | Decay
60.44766 | 3.805992e-10 | 3.824499e-10 | Decay
60.63543 | 3.801793e-10 | 3.818474e-10 | Decay
60.82319 | 3.797644e-10 | 3.812475e-10 | Decay
61.01096 | 3.793357e-10 | 3.806502e-10 | Decay
61.19873 | 3.78897e-10 | 3.800553e-10 | Decay
61.3865 | 3.78442e-10 | 3.79463e-10 | Decay
61.57427 | 3.779747e-10 | 3.788731e-10 | Decay
61.76204 | 3.775673e-10 | 3.782857e-10 | Decay
61.94981 | 3.772053e-10 | 3.777008e-10 | Decay
62.13757 | 3.768395e-10 | 3.771183e-10 | Decay
62.32534 | 3.764708e-10 | 3.765381e-10 | Decay
62.51311 | 3.760534e-10 | 3.759604e-10 | Decay
62.70088 | 3.755974e-10 | 3.753851e-10 | Decay
62.88865 | 3.751821e-10 | 3.748121e-10 | Decay
63.07642 | 3.747997e-10 | 3.742414e-10 | Decay
63.26419 | 3.744032e-10 | 3.736731e-10 | Decay
63.45195 | 3.73995e-10 | 3.731071e-10 | Decay
63.63972 | 3.735725e-10 | 3.725433e-10 | Decay
63.82749 | 3.731379e-10 | 3.719819e-10 | Decay
64.01526 | 3.727586e-10 | 3.714227e-10 | Decay
64.20303 | 3.724267e-10 | 3.708657e-10 | Decay
64.3908 | 3.720151e-10 | 3.70311e-10 | Decay
64.57857 | 3.715334e-10 | 3.697585e-10 | Decay
64.76634 | 3.711302e-10 | 3.692081e-10 | Decay
64.9541 | 3.707974e-10 | 3.6866e-10 | Decay
65.14187 | 3.704413e-10 | 3.68114e-10 | Decay
65.32964 | 3.700641e-10 | 3.675701e-10 | Decay
65.51741 | 3.697074e-10 | 3.670284e-10 | Decay
65.70518 | 3.693697e-10 | 3.664888e-10 | Decay
65.89295 | 3.689735e-10 | 3.659514e-10 | Decay
66.08072 | 3.685216e-10 | 3.65416e-10 | Decay
66.26848 | 3.681372e-10 | 3.648826e-10 | Decay
66.45625 | 3.678184e-10 | 3.643514e-10 | Decay
66.64402 | 3.674812e-10 | 3.638222e-10 | Decay
66.83179 | 3.671257e-10 | 3.63295e-10 | Decay
67.01956 | 3.667498e-10 | 3.627698e-10 | Decay
67.20733 | 3.663532e-10 | 3.622467e-10 | Decay
67.3951 | 3.659775e-10 | 3.617255e-10 | Decay
67.58287 | 3.656235e-10 | 3.612063e-10 | Decay
67.77063 | 3.652689e-10 | 3.606891e-10 | Decay
67.9584 | 3.649136e-10 | 3.601738e-10 | Decay
68.14617 | 3.645535e-10 | 3.596605e-10 | Decay
68.33394 | 3.641881e-10 | 3.591491e-10 | Decay
68.52171 | 3.638452e-10 | 3.586396e-10 | Decay
68.70948 | 3.635269e-10 | 3.58132e-10 | Decay
68.89725 | 3.631751e-10 | 3.576263e-10 | Decay
69.08501 | 3.627853e-10 | 3.571225e-10 | Decay
69.27278 | 3.624414e-10 | 3.566205e-10 | Decay
69.46055 | 3.621504e-10 | 3.561204e-10 | Decay
69.64832 | 3.617976e-10 | 3.556221e-10 | Decay
69.83609 | 3.613721e-10 | 3.551257e-10 | Decay
70.02386 | 3.609688e-10 | 3.546311e-10 | Decay
70.21163 | 3.605921e-10 | 3.541383e-10 | Decay
70.39939 | 3.602702e-10 | 3.536472e-10 | Decay
70.58716 | 3.600157e-10 | 3.53158e-10 | Decay
70.77493 | 3.597198e-10 | 3.526705e-10 | Decay
70.9627 | 3.593721e-10 | 3.521848e-10 | Decay
71.15047 | 3.590236e-10 | 3.517008e-10 | Decay
71.33824 | 3.586741e-10 | 3.512186e-10 | Decay
71.52601 | 3.583455e-10 | 3.507381e-10 | Decay
71.71378 | 3.580441e-10 | 3.502593e-10 | Decay
71.90154 | 3.577168e-10 | 3.497822e-10 | Decay
72.08931 | 3.57355e-10 | 3.493068e-10 | Decay
72.27708 | 3.570218e-10 | 3.488331e-10 | Decay
72.46485 | 3.567277e-10 | 3.48361e-10 | Decay
72.65262 | 3.564274e-10 | 3.478906e-10 | Decay
72.84039 | 3.561185e-10 | 3.474219e-10 | Decay
73.02816 | 3.557957e-10 | 3.469548e-10 | Decay
73.21592 | 3.55453e-10 | 3.464894e-10 | Decay
73.40369 | 3.551188e-10 | 3.460255e-10 | Decay
73.59146 | 3.54797e-10 | 3.455633e-10 | Decay
73.77923 | 3.545042e-10 | 3.451027e-10 | Decay
73.967 | 3.542547e-10 | 3.446437e-10 | Decay
74.15477 | 3.539731e-10 | 3.441862e-10 | Decay
74.34254 | 3.536425e-10 | 3.437303e-10 | Decay
74.53031 | 3.533234e-10 | 3.43276e-10 | Decay
74.71807 | 3.530223e-10 | 3.428233e-10 | Decay
74.90584 | 3.526958e-10 | 3.423721e-10 | Decay
75.09361 | 3.523289e-10 | 3.419224e-10 | Decay
75.28138 | 3.519889e-10 | 3.414742e-10 | Decay
75.46915 | 3.516925e-10 | 3.410276e-10 | Decay
75.65692 | 3.514012e-10 | 3.405825e-10 | Decay
75.84469 | 3.511182e-10 | 3.401388e-10 | Decay
76.03245 | 3.508229e-10 | 3.396967e-10 | Decay
76.22022 | 3.505066e-10 | 3.392561e-10 | Decay
76.40799 | 3.501801e-10 | 3.388169e-10 | Decay
76.59576 | 3.498356e-10 | 3.383792e-10 | Decay
76.78353 | 3.495181e-10 | 3.379429e-10 | Decay
76.9713 | 3.492487e-10 | 3.375081e-10 | Decay
77.15907 | 3.4899e-10 | 3.370747e-10 | Decay
77.34683 | 3.487508e-10 | 3.366428e-10 | Decay
77.5346 | 3.484911e-10 | 3.362123e-10 | Decay
77.72237 | 3.481933e-10 | 3.357831e-10 | Decay
77.91014 | 3.479217e-10 | 3.353554e-10 | Decay
78.09791 | 3.477004e-10 | 3.349291e-10 | Decay
78.28568 | 3.474509e-10 | 3.345042e-10 | Decay
78.47345 | 3.471468e-10 | 3.340807e-10 | Decay
78.66122 | 3.468224e-10 | 3.336586e-10 | Decay
78.84898 | 3.464578e-10 | 3.332378e-10 | Decay
79.03675 | 3.461328e-10 | 3.328183e-10 | Decay
79.22452 | 3.458883e-10 | 3.324003e-10 | Decay
79.41229 | 3.456477e-10 | 3.319835e-10 | Decay
79.60006 | 3.454153e-10 | 3.315681e-10 | Decay
79.78783 | 3.451579e-10 | 3.311541e-10 | Decay
79.9756 | 3.448469e-10 | 3.307413e-10 | Decay
80.16336 | 3.445168e-10 | 3.303299e-10 | Decay
80.35113 | 3.44145e-10 | 3.299197e-10 | Decay
80.5389 | 3.438178e-10 | 3.295109e-10 | Decay
80.72667 | 3.435909e-10 | 3.291034e-10 | Decay
80.91444 | 3.433362e-10 | 3.286971e-10 | Decay
81.10221 | 3.430177e-10 | 3.282922e-10 | Decay
81.28998 | 3.427321e-10 | 3.278885e-10 | Decay
81.47775 | 3.425241e-10 | 3.27486e-10 | Decay
81.66551 | 3.422873e-10 | 3.270848e-10 | Decay
81.85328 | 3.419806e-10 | 3.266849e-10 | Decay
82.04105 | 3.417014e-10 | 3.262862e-10 | Decay
82.22882 | 3.414904e-10 | 3.258888e-10 | Decay
82.41659 | 3.412633e-10 | 3.254926e-10 | Decay
82.60436 | 3.409949e-10 | 3.250976e-10 | Decay
82.79213 | 3.407251e-10 | 3.247038e-10 | Decay
82.97989 | 3.404516e-10 | 3.243112e-10 | Decay
83.16766 | 3.401887e-10 | 3.239199e-10 | Decay
83.35543 | 3.39954e-10 | 3.235297e-10 | Decay
83.5432 | 3.396973e-10 | 3.231407e-10 | Decay
83.73097 | 3.393795e-10 | 3.227529e-10 | Decay
83.91874 | 3.391047e-10 | 3.223663e-10 | Decay
84.10651 | 3.389517e-10 | 3.219809e-10 | Decay
84.29427 | 3.387544e-10 | 3.215966e-10 | Decay
84.48204 | 3.384283e-10 | 3.212135e-10 | Decay
84.66981 | 3.381208e-10 | 3.208316e-10 | Decay
84.85758 | 3.37869e-10 | 3.204508e-10 | Decay
85.04535 | 3.376249e-10 | 3.200711e-10 | Decay
85.23312 | 3.374046e-10 | 3.196926e-10 | Decay
85.42089 | 3.371816e-10 | 3.193152e-10 | Decay
85.60866 | 3.3695e-10 | 3.189389e-10 | Decay
85.79642 | 3.367162e-10 | 3.185637e-10 | Decay
85.98419 | 3.364755e-10 | 3.181897e-10 | Decay
86.17196 | 3.362413e-10 | 3.178167e-10 | Decay
86.35973 | 3.360291e-10 | 3.174449e-10 | Decay
86.5475 | 3.358104e-10 | 3.170742e-10 | Decay
86.73527 | 3.355697e-10 | 3.167045e-10 | Decay
86.92304 | 3.353365e-10 | 3.16336e-10 | Decay
87.1108 | 3.351303e-10 | 3.159685e-10 | Decay
87.29857 | 3.349208e-10 | 3.156021e-10 | Decay
87.48634 | 3.346993e-10 | 3.152367e-10 | Decay
87.67411 | 3.344712e-10 | 3.148724e-10 | Decay
87.86188 | 3.342184e-10 | 3.145092e-10 | Decay
88.04965 | 3.339778e-10 | 3.141471e-10 | Decay
88.23742 | 3.337849e-10 | 3.137859e-10 | Decay
88.42519 | 3.335655e-10 | 3.134258e-10 | Decay
88.61295 | 3.332384e-10 | 3.130668e-10 | Decay
88.80072 | 3.329464e-10 | 3.127088e-10 | Decay
88.98849 | 3.328011e-10 | 3.123518e-10 | Decay
89.17626 | 3.326352e-10 | 3.119958e-10 | Decay
89.36403 | 3.323796e-10 | 3.116409e-10 | Decay
89.5518 | 3.321142e-10 | 3.112869e-10 | Decay
89.73957 | 3.318048e-10 | 3.10934e-10 | Decay
89.92733 | 3.31531e-10 | 3.105821e-10 | Decay
90.1151 | 3.314233e-10 | 3.102312e-10 | Decay
90.30287 | 3.312914e-10 | 3.098812e-10 | Decay
90.49064 | 3.310434e-10 | 3.095323e-10 | Decay
90.67841 | 3.308013e-10 | 3.091843e-10 | Decay
90.86618 | 3.305885e-10 | 3.088373e-10 | Decay
91.05395 | 3.303718e-10 | 3.084913e-10 | Decay
91.24171 | 3.301346e-10 | 3.081462e-10 | Decay
91.42948 | 3.298963e-10 | 3.078021e-10 | Decay
91.61725 | 3.296518e-10 | 3.07459e-10 | Decay
91.80502 | 3.294225e-10 | 3.071168e-10 | Decay
91.99279 | 3.292787e-10 | 3.067755e-10 | Decay
92.18056 | 3.291234e-10 | 3.064353e-10 | Decay
92.36833 | 3.289e-10 | 3.060959e-10 | Decay
92.5561 | 3.286751e-10 | 3.057575e-10 | Decay
92.74386 | 3.284407e-10 | 3.0542e-10 | Decay
92.93163 | 3.282139e-10 | 3.050834e-10 | Decay
93.1194 | 3.280356e-10 | 3.047478e-10 | Decay
93.30717 | 3.278465e-10 | 3.044131e-10 | Decay
93.49494 | 3.275846e-10 | 3.040793e-10 | Decay
93.68271 | 3.27332e-10 | 3.037464e-10 | Decay
93.87048 | 3.271444e-10 | 3.034144e-10 | Decay
94.05824 | 3.269429e-10 | 3.030833e-10 | Decay
94.24601 | 3.26639e-10 | 3.027531e-10 | Decay
94.43378 | 3.263561e-10 | 3.024238e-10 | Decay
94.62155 | 3.262355e-10 | 3.020954e-10 | Decay
94.80932 | 3.261039e-10 | 3.017679e-10 | Decay
94.99709 | 3.258828e-10 | 3.014413e-10 | Decay
95.18486 | 3.256634e-10 | 3.011155e-10 | Decay
95.37263 | 3.254584e-10 | 3.007906e-10 | Decay
95.56039 | 3.252558e-10 | 3.004666e-10 | Decay
95.74816 | 3.250748e-10 | 3.001434e-10 | Decay
95.93593 | 3.248883e-10 | 2.998211e-10 | Decay
96.1237 | 3.246494e-10 | 2.994996e-10 | Decay
96.31147 | 3.244062e-10 | 2.99179e-10 | Decay
96.49924 | 3.241199e-10 | 2.988593e-10 | Decay
96.68701 | 3.238496e-10 | 2.985404e-10 | Decay
96.87477 | 3.237549e-10 | 2.982223e-10 | Decay
97.06254 | 3.236516e-10 | 2.979051e-10 | Decay
97.25031 | 3.234461e-10 | 2.975887e-10 | Decay
97.43808 | 3.232415e-10 | 2.972731e-10 | Decay
97.62585 | 3.230479e-10 | 2.969584e-10 | Decay
97.81362 | 3.228552e-10 | 2.966445e-10 | Decay
98.00139 | 3.226757e-10 | 2.963314e-10 | Decay
98.18915 | 3.224934e-10 | 2.960191e-10 | Decay
98.37692 | 3.222692e-10 | 2.957076e-10 | Decay
98.56469 | 3.220461e-10 | 2.95397e-10 | Decay
98.75246 | 3.218389e-10 | 2.950871e-10 | Decay
98.94023 | 3.216361e-10 | 2.94778e-10 | Decay
99.128 | 3.215137e-10 | 2.944698e-10 | Decay
99.31577 | 3.213854e-10 | 2.941623e-10 | Decay
99.50354 | 3.211377e-10 | 2.938556e-10 | Decay
99.6913 | 3.208941e-10 | 2.935497e-10 | Decay
99.87907 | 3.207448e-10 | 2.932446e-10 | Decay
100.0668 | 3.205932e-10 | 2.929402e-10 | Decay
100.2546 | 3.203832e-10 | 2.926367e-10 | Decay
100.4424 | 3.201705e-10 | 2.923339e-10 | Decay
100.6301 | 3.198739e-10 | 2.920319e-10 | Decay
100.8179 | 3.195816e-10 | 2.917306e-10 | Decay
101.0057 | 3.194466e-10 | 2.914301e-10 | Decay
101.1935 | 3.193113e-10 | 2.911304e-10 | Decay
101.3812 | 3.191595e-10 | 2.908314e-10 | Decay
101.569 | 3.190074e-10 | 2.905332e-10 | Decay
101.7568 | 3.18843e-10 | 2.902357e-10 | Decay
101.9445 | 3.186774e-10 | 2.89939e-10 | Decay
102.1323 | 3.183964e-10 | 2.89643e-10 | Decay
102.3201 | 3.18116e-10 | 2.893478e-10 | Decay
102.5078 | 3.179486e-10 | 2.890532e-10 | Decay
102.6956 | 3.177811e-10 | 2.887595e-10 | Decay
PEAK DETAILS
Pulse | Time (s) | Peak (A) | Ratio (%)
1 | 10.87673 | 1.53183e-09 | Baseline