## 260917_D13_6-3_Lin
DrainI | DrainV | GateV
1.502019e-10 | 1 | -30
1.538625e-10 | 1 | -29.9
1.47324e-10 | 1 | -29.8
1.394729e-10 | 1 | -29.7
1.210947e-10 | 1 | -29.6
1.030951e-10 | 1 | -29.5
9.186119e-11 | 1 | -29.4
8.749385e-11 | 1 | -29.3
8.514607e-11 | 1 | -29.2
1.026912e-10 | 1 | -29.1
1.164496e-10 | 1 | -29
1.232152e-10 | 1 | -28.9
1.150359e-10 | 1 | -28.8
1.055439e-10 | 1 | -28.7
8.751908e-11 | 1 | -28.6
7.287709e-11 | 1 | -28.5
6.712128e-11 | 1 | -28.4
6.931758e-11 | 1 | -28.3
7.608319e-11 | 1 | -28.2
9.347686e-11 | 1 | -28.1
1.031709e-10 | 1 | -28
1.035748e-10 | 1 | -27.9
9.882876e-11 | 1 | -27.8
8.40353e-11 | 1 | -27.7
6.856023e-11 | 1 | -27.6
5.679615e-11 | 1 | -27.5
5.3893e-11 | 1 | -27.4
5.689713e-11 | 1 | -27.3
7.050408e-11 | 1 | -27.2
8.830167e-11 | 1 | -27.1
9.463812e-11 | 1 | -27
9.029602e-11 | 1 | -26.9
8.229341e-11 | 1 | -26.8
6.714652e-11 | 1 | -26.7
5.568538e-11 | 1 | -26.6
4.725361e-11 | 1 | -26.5
4.768278e-11 | 1 | -26.4
5.591258e-11 | 1 | -26.3
7.436654e-11 | 1 | -26.2
8.390907e-11 | 1 | -26.1
8.595391e-11 | 1 | -26
8.123312e-11 | 1 | -25.9
6.810583e-11 | 1 | -25.8
5.477657e-11 | 1 | -25.7
4.417375e-11 | 1 | -25.6
4.101814e-11 | 1 | -25.5
4.695068e-11 | 1 | -25.4
6.169364e-11 | 1 | -25.3
7.694152e-11 | 1 | -25.2
8.11069e-11 | 1 | -25.1
8.03748e-11 | 1 | -25
7.47957e-11 | 1 | -24.9
5.969931e-11 | 1 | -24.8
4.568844e-11 | 1 | -24.7
3.798877e-11 | 1 | -24.6
3.983164e-11 | 1 | -24.5
4.631956e-11 | 1 | -24.4
6.45968e-11 | 1 | -24.3
7.673955e-11 | 1 | -24.2
7.903683e-11 | 1 | -24.1
7.742117e-11 | 1 | -24
6.272868e-11 | 1 | -23.9
4.881879e-11 | 1 | -23.8
3.758485e-11 | 1 | -23.7
3.508561e-11 | 1 | -23.6
4.139682e-11 | 1 | -23.5
5.260551e-11 | 1 | -23.4
6.712128e-11 | 1 | -23.3
7.585599e-11 | 1 | -23.2
7.38364e-11 | 1 | -23.1
6.472302e-11 | 1 | -23
5.184817e-11 | 1 | -22.9
3.682751e-11 | 1 | -22.8
2.922882e-11 | 1 | -22.7
3.382337e-11 | 1 | -22.6
4.260857e-11 | 1 | -22.5
5.528146e-11 | 1 | -22.4
6.840876e-11 | 1 | -22.3
7.401312e-11 | 1 | -22.2
7.085751e-11 | 1 | -22.1
5.730105e-11 | 1 | -22
4.180073e-11 | 1 | -21.9
3.084449e-11 | 1 | -21.8
2.963274e-11 | 1 | -21.7
2.925406e-11 | 1 | -21.6
4.326493e-11 | 1 | -21.5
5.82856e-11 | 1 | -21.4
6.972149e-11 | 1 | -21.3
6.964576e-11 | 1 | -21.2
6.381421e-11 | 1 | -21.1
3.788779e-11 | 1 | -21
2.905211e-11 | 1 | -20.9
2.693154e-11 | 1 | -20.8
3.109693e-11 | 1 | -20.7
4.349214e-11 | 1 | -20.6
5.964881e-11 | 1 | -20.5
6.886317e-11 | 1 | -20.4
6.621247e-11 | 1 | -20.3
5.611454e-11 | 1 | -20.2
4.116961e-11 | 1 | -20.1
2.970847e-11 | 1 | -20
2.372545e-11 | 1 | -19.9
2.115048e-11 | 1 | -19.8
3.203099e-11 | 1 | -19.7
4.990432e-11 | 1 | -19.6
6.323358e-11 | 1 | -19.5
6.318309e-11 | 1 | -19.4
5.876525e-11 | 1 | -19.3
4.591564e-11 | 1 | -19.2
3.24854e-11 | 1 | -19.1
2.501294e-11 | 1 | -19
1.887845e-11 | 1 | -18.9
2.410412e-11 | 1 | -18.8
3.846842e-11 | 1 | -18.7
5.613979e-11 | 1 | -18.6
6.199658e-11 | 1 | -18.5
5.977504e-11 | 1 | -18.4
5.159572e-11 | 1 | -18.3
3.867038e-11 | 1 | -18.2
2.738595e-11 | 1 | -18.1
1.860075e-11 | 1 | -18
1.945908e-11 | 1 | -17.9
2.791609e-11 | 1 | -17.8
4.568844e-11 | 1 | -17.7
5.843707e-11 | 1 | -17.6
5.94721e-11 | 1 | -17.5
5.611454e-11 | 1 | -17.4
4.508256e-11 | 1 | -17.3
3.139988e-11 | 1 | -17.2
1.925712e-11 | 1 | -17.1
1.509173e-11 | 1 | -17
2.036789e-11 | 1 | -16.9
3.397484e-11 | 1 | -16.8
5.025775e-11 | 1 | -16.7
5.720007e-11 | 1 | -16.6
5.583685e-11 | 1 | -16.5
4.821292e-11 | 1 | -16.4
3.778681e-11 | 1 | -16.3
2.410412e-11 | 1 | -16.2
1.32741e-11 | 1 | -16.1
1.458683e-11 | 1 | -16
2.385168e-11 | 1 | -15.9
4.041227e-11 | 1 | -15.8
5.303467e-11 | 1 | -15.7
5.639223e-11 | 1 | -15.6
5.313566e-11 | 1 | -15.5
4.326493e-11 | 1 | -15.4
2.814329e-11 | 1 | -15.3
1.572285e-11 | 1 | -15.2
1.15827e-11 | 1 | -15.1
1.239053e-11 | 1 | -15
3.016288e-11 | 1 | -14.9
4.63448e-11 | 1 | -14.8
5.454936e-11 | 1 | -14.7
5.427167e-11 | 1 | -14.6
4.85411e-11 | 1 | -14.5
3.415156e-11 | 1 | -14.4
1.973677e-11 | 1 | -14.3
1.153221e-11 | 1 | -14.2
1.322361e-11 | 1 | -14.1
2.241272e-11 | 1 | -14
3.763534e-11 | 1 | -13.9
4.955089e-11 | 1 | -13.8
5.432216e-11 | 1 | -13.7
5.053544e-11 | 1 | -13.6
3.990738e-11 | 1 | -13.5
2.498769e-11 | 1 | -13.4
1.357704e-11 | 1 | -13.3
1.009325e-11 | 1 | -13.2
1.468781e-11 | 1 | -13.1
2.69063e-11 | 1 | -13
4.397179e-11 | 1 | -12.9
5.260551e-11 | 1 | -12.8
5.328712e-11 | 1 | -12.7
4.480487e-11 | 1 | -12.6
3.112218e-11 | 1 | -12.5
1.743949e-11 | 1 | -12.4
8.502831e-12 | 1 | -12.3
1.100207e-11 | 1 | -12.2
1.819684e-11 | 1 | -12.1
3.410107e-11 | 1 | -12
4.536025e-11 | 1 | -11.9
5.278223e-11 | 1 | -11.8
4.992956e-11 | 1 | -11.7
3.667604e-11 | 1 | -11.6
2.13272e-11 | 1 | -11.5
1.110305e-11 | 1 | -11.4
9.967031e-12 | 1 | -11.3
7.543529e-12 | 1 | -11.2
2.362447e-11 | 1 | -11.1
4.149779e-11 | 1 | -11
5.227733e-11 | 1 | -10.9
5.167146e-11 | 1 | -10.8
4.344165e-11 | 1 | -10.7
2.998616e-11 | 1 | -10.6
1.504124e-11 | 1 | -10.5
7.9222e-12 | 1 | -10.4
7.770732e-12 | 1 | -10.3
1.476354e-11 | 1 | -10.2
3.137463e-11 | 1 | -10.1
4.639529e-11 | 1 | -10
5.187341e-11 | 1 | -9.9
4.581466e-11 | 1 | -9.8
3.498464e-11 | 1 | -9.7
2.236223e-11 | 1 | -9.6
1.183515e-11 | 1 | -9.5
5.877378e-12 | 1 | -9.4
8.502831e-12 | 1 | -9.3
2.13272e-11 | 1 | -9.2
3.965493e-11 | 1 | -9.1
5.048495e-11 | 1 | -9
4.753131e-11 | 1 | -8.9
4.162402e-11 | 1 | -8.8
2.806756e-11 | 1 | -8.7
1.405669e-11 | 1 | -8.6
5.448219e-12 | 1 | -8.5
1.661513e-12 | 1 | -8.4
1.234004e-11 | 1 | -8.3
2.930456e-11 | 1 | -8.2
4.515829e-11 | 1 | -8.1
4.798571e-11 | 1 | -8
4.382032e-11 | 1 | -7.9
3.341946e-11 | 1 | -7.8
2.157964e-11 | 1 | -7.7
8.502831e-12 | 1 | -7.6
2.923748e-12 | 1 | -7.5
6.15507e-12 | 1 | -7.4
1.920663e-11 | 1 | -7.3
3.841793e-11 | 1 | -7.2
4.740508e-11 | 1 | -7.1
4.283577e-11 | 1 | -7
4.02608e-11 | 1 | -6.9
2.708301e-11 | 1 | -6.8
1.342557e-11 | 1 | -6.7
2.014939e-12 | 1 | -6.6
2.595567e-12 | 1 | -6.5
1.133025e-11 | 1 | -6.4
2.791609e-11 | 1 | -6.3
4.180073e-11 | 1 | -6.2
4.523403e-11 | 1 | -6.1
4.2962e-11 | 1 | -6
3.46817e-11 | 1 | -5.9
2.011544e-11 | 1 | -5.8
5.094793e-12 | 1 | -5.7
-1.191138e-12 | 1 | -5.6
5.650176e-12 | 1 | -5.5
1.860075e-11 | 1 | -5.4
3.589345e-11 | 1 | -5.3
4.432522e-11 | 1 | -5.2
4.435046e-11 | 1 | -5.1
3.90743e-11 | 1 | -5
2.746168e-11 | 1 | -4.9
1.143123e-11 | 1 | -4.8
5.507461e-13 | 1 | -4.7
1.712003e-12 | 1 | -4.6
1.054766e-11 | 1 | -4.5
2.392741e-11 | 1 | -4.4
3.839268e-11 | 1 | -4.3
4.238136e-11 | 1 | -4.2
4.243186e-11 | 1 | -4.1
3.369715e-11 | 1 | -4
1.837355e-11 | 1 | -3.9
4.564654e-12 | 1 | -3.8
3.740333e-13 | 1 | -3.7
3.655845e-12 | 1 | -3.6
1.312263e-11 | 1 | -3.5
3.033959e-11 | 1 | -3.4
4.129584e-11 | 1 | -3.3
4.182598e-11 | 1 | -3.2
3.796352e-11 | 1 | -3.1
2.619944e-11 | 1 | -3
8.982482e-12 | 1 | -2.9
-2.570843e-13 | 1 | -2.8
4.585221e-14 | 1 | -2.7
7.164858e-12 | 1 | -2.6
1.897943e-11 | 1 | -2.5
3.546429e-11 | 1 | -2.4
4.215416e-11 | 1 | -2.3
3.831695e-11 | 1 | -2.2
3.180379e-11 | 1 | -2.0999
1.890369e-11 | 1 | -1.9999
3.529621e-12 | 1 | -1.8999
-1.872745e-12 | 1 | -1.7999
2.393609e-12 | 1 | -1.6999
1.032046e-11 | 1 | -1.5999
2.516441e-11 | 1 | -1.4999
3.821597e-11 | 1 | -1.3999
4.114437e-11 | 1 | -1.2999
3.647408e-11 | 1 | -1.1999
2.425559e-11 | 1 | -1.0999
9.462134e-12 | 1 | -0.9999
-2.150437e-12 | 1 | -0.8999
-5.987631e-12 | 1 | -0.7999
1.888715e-12 | 1 | -0.6999
1.420816e-11 | 1 | -0.5999
2.125314e-10 | 1 | -0.4999
4.462226e-10 | 1 | -0.3999
8.350431e-10 | 1 | -0.2999
1.503652e-09 | 1 | -0.19992
2.648479e-09 | 1 | -0.09992
4.333065e-09 | 1 | 8e-05
6.721249e-09 | 1 | 0.10008
1.005488e-08 | 1 | 0.20008
1.446565e-08 | 1 | 0.3001
2.004248e-08 | 1 | 0.4001
2.69609e-08 | 1 | 0.5001
3.535464e-08 | 1 | 0.6001
4.524064e-08 | 1 | 0.7001
5.499907e-08 | 1 | 0.8001
6.81629e-08 | 1 | 0.9001
8.316874e-08 | 1 | 1.0001
1.000192e-07 | 1 | 1.1001
1.187981e-07 | 1 | 1.2001
1.393453e-07 | 1 | 1.3001
1.615767e-07 | 1 | 1.4001
1.854899e-07 | 1 | 1.5001
2.110823e-07 | 1 | 1.6001
2.383131e-07 | 1 | 1.7001
2.670375e-07 | 1 | 1.8001
2.974944e-07 | 1 | 1.9001
3.295695e-07 | 1 | 2.0001
3.630617e-07 | 1 | 2.1
3.98317e-07 | 1 | 2.2
4.350379e-07 | 1 | 2.3
4.733539e-07 | 1 | 2.4
5.024399e-07 | 1 | 2.5
5.447461e-07 | 1 | 2.6
5.888098e-07 | 1 | 2.7
6.341979e-07 | 1 | 2.8
6.807321e-07 | 1 | 2.9
7.287691e-07 | 1 | 3
7.784362e-07 | 1 | 3.1
8.291221e-07 | 1 | 3.2
8.816928e-07 | 1 | 3.3
9.351549e-07 | 1 | 3.4
9.898397e-07 | 1 | 3.5
1.046282e-06 | 1 | 3.6
1.104048e-06 | 1 | 3.7
1.162783e-06 | 1 | 3.8
1.223199e-06 | 1 | 3.9
1.284709e-06 | 1 | 4
1.347494e-06 | 1 | 4.1
1.411475e-06 | 1 | 4.2
1.476552e-06 | 1 | 4.3
1.543055e-06 | 1 | 4.4
1.610729e-06 | 1 | 4.5
1.679805e-06 | 1 | 4.6
1.750306e-06 | 1 | 4.7
1.821471e-06 | 1 | 4.8
1.893781e-06 | 1 | 4.9
1.967186e-06 | 1 | 5
2.042222e-06 | 1 | 5.1
2.118403e-06 | 1 | 5.2
2.195222e-06 | 1 | 5.3
2.273696e-06 | 1 | 5.4
2.352908e-06 | 1 | 5.5
2.433242e-06 | 1 | 5.6
2.514721e-06 | 1 | 5.7
2.597372e-06 | 1 | 5.8
2.680813e-06 | 1 | 5.9
2.765094e-06 | 1 | 6
2.851235e-06 | 1 | 6.1
2.937758e-06 | 1 | 6.2
3.025605e-06 | 1 | 6.3
3.114369e-06 | 1 | 6.4
3.204151e-06 | 1 | 6.5
3.295055e-06 | 1 | 6.6
3.386926e-06 | 1 | 6.7
3.479842e-06 | 1 | 6.8
3.573165e-06 | 1 | 6.9
3.667762e-06 | 1 | 7
3.763454e-06 | 1 | 7.1
3.85991e-06 | 1 | 7.2
3.957487e-06 | 1 | 7.3
4.055573e-06 | 1 | 7.4
4.154652e-06 | 1 | 7.5
4.255056e-06 | 1 | 7.6
4.356301e-06 | 1 | 7.7
4.45859e-06 | 1 | 7.8
4.56098e-06 | 1 | 7.9
4.66495e-06 | 1 | 8
4.769251e-06 | 1 | 8.1
4.8748e-06 | 1 | 8.2
4.981265e-06 | 1 | 8.3
5.061359e-06 | 1 | 8.4
5.171183e-06 | 1 | 8.5
5.279998e-06 | 1 | 8.6
5.393356e-06 | 1 | 8.7
5.503685e-06 | 1 | 8.8
5.615276e-06 | 1 | 8.9
5.728888e-06 | 1 | 9
5.841489e-06 | 1 | 9.1
5.954595e-06 | 1 | 9.2
6.069216e-06 | 1 | 9.3
6.183837e-06 | 1 | 9.4
6.30174e-06 | 1 | 9.5
6.419895e-06 | 1 | 9.6
6.537546e-06 | 1 | 9.7
6.656459e-06 | 1 | 9.8
6.775372e-06 | 1 | 9.9
6.895042e-06 | 1 | 10
7.014461e-06 | 1 | 10.1
7.134888e-06 | 1 | 10.2
7.258346e-06 | 1 | 10.3
7.381045e-06 | 1 | 10.4
7.505008e-06 | 1 | 10.5
7.628213e-06 | 1 | 10.6
7.752679e-06 | 1 | 10.7
7.875379e-06 | 1 | 10.8
8.002119e-06 | 1 | 10.9
8.129363e-06 | 1 | 11
8.258123e-06 | 1 | 11.1
8.386124e-06 | 1 | 11.2
8.513117e-06 | 1 | 11.3
8.639856e-06 | 1 | 11.4
8.772655e-06 | 1 | 11.5
8.901667e-06 | 1 | 11.6
9.034213e-06 | 1 | 11.7
9.165748e-06 | 1 | 11.8
9.297033e-06 | 1 | 11.9
9.431346e-06 | 1 | 12
9.564397e-06 | 1 | 12.1
9.699216e-06 | 1 | 12.2
9.832267e-06 | 1 | 12.3
9.967591e-06 | 1 | 12.4
1.010418e-05 | 1 | 12.5
1.024177e-05 | 1 | 12.6
1.037609e-05 | 1 | 12.7
1.051469e-05 | 1 | 12.8
1.065229e-05 | 1 | 12.9
1.079215e-05 | 1 | 13
1.09295e-05 | 1 | 13.1
1.107012e-05 | 1 | 13.2
1.121201e-05 | 1 | 13.3
1.13491e-05 | 1 | 13.4
1.149099e-05 | 1 | 13.5
1.163187e-05 | 1 | 13.6
1.177603e-05 | 1 | 13.7
1.191791e-05 | 1 | 13.8
1.206334e-05 | 1 | 13.9
1.220901e-05 | 1 | 14
1.235191e-05 | 1 | 14.1
1.249632e-05 | 1 | 14.2
1.264048e-05 | 1 | 14.3
1.27902e-05 | 1 | 14.4
1.293259e-05 | 1 | 14.5
1.308205e-05 | 1 | 14.6
1.322924e-05 | 1 | 14.7
1.337567e-05 | 1 | 14.8
1.352463e-05 | 1 | 14.9
1.367586e-05 | 1 | 15
1.38233e-05 | 1 | 15.1
1.397428e-05 | 1 | 15.2
1.412298e-05 | 1 | 15.3
1.427269e-05 | 1 | 15.4
1.442594e-05 | 1 | 15.5
1.457692e-05 | 1 | 15.6
1.473017e-05 | 1 | 15.7
1.488089e-05 | 1 | 15.8
1.503414e-05 | 1 | 15.9
1.51884e-05 | 1 | 16
1.534139e-05 | 1 | 16.1
1.549616e-05 | 1 | 16.2
1.565143e-05 | 1 | 16.3
1.580745e-05 | 1 | 16.4
1.596423e-05 | 1 | 16.5
1.611774e-05 | 1 | 16.6
1.627427e-05 | 1 | 16.7
1.643484e-05 | 1 | 16.8
1.658885e-05 | 1 | 16.9
1.674765e-05 | 1 | 17
1.690746e-05 | 1 | 17.1
1.706551e-05 | 1 | 17.2
1.722381e-05 | 1 | 17.3
1.738438e-05 | 1 | 17.4
1.754343e-05 | 1 | 17.5
1.770223e-05 | 1 | 17.6
1.786407e-05 | 1 | 17.7
1.802464e-05 | 1 | 17.8
1.818798e-05 | 1 | 17.9
1.83478e-05 | 1 | 18
1.851215e-05 | 1 | 18.1
1.867601e-05 | 1 | 18.2
1.883658e-05 | 1 | 18.3
1.900144e-05 | 1 | 18.4
1.91663e-05 | 1 | 18.5
1.932915e-05 | 1 | 18.6
1.94935e-05 | 1 | 18.7
1.965887e-05 | 1 | 18.8
1.982398e-05 | 1 | 18.9
1.998859e-05 | 1 | 19
2.015396e-05 | 1 | 19.1
2.032286e-05 | 1 | 19.2
2.048823e-05 | 1 | 19.3
2.065436e-05 | 1 | 19.4
2.082149e-05 | 1 | 19.5
2.09914e-05 | 1 | 19.6
2.116056e-05 | 1 | 19.7
2.132769e-05 | 1 | 19.8
2.149558e-05 | 1 | 19.9
2.166524e-05 | 1 | 20
2.183616e-05 | 1 | 20.1
2.200658e-05 | 1 | 20.2
2.217447e-05 | 1 | 20.3
2.23459e-05 | 1 | 20.4
2.251707e-05 | 1 | 20.5
2.268951e-05 | 1 | 20.6
2.285942e-05 | 1 | 20.7
2.303085e-05 | 1 | 20.8
2.320454e-05 | 1 | 20.9
2.337951e-05 | 1 | 21
2.355371e-05 | 1 | 21.1
2.372892e-05 | 1 | 21.2
2.390212e-05 | 1 | 21.3
2.407632e-05 | 1 | 21.4
2.425153e-05 | 1 | 21.5
2.442473e-05 | 1 | 21.6
2.459843e-05 | 1 | 21.7
2.47744e-05 | 1 | 21.8
2.495264e-05 | 1 | 21.9
2.512962e-05 | 1 | 22
2.530408e-05 | 1 | 22.1
2.54803e-05 | 1 | 22.2
2.565627e-05 | 1 | 22.3
2.582719e-05 | 1 | 22.4
2.600468e-05 | 1 | 22.5
2.618292e-05 | 1 | 22.6
2.635889e-05 | 1 | 22.7
2.653613e-05 | 1 | 22.8
2.671462e-05 | 1 | 22.9
2.689539e-05 | 1 | 23
2.707389e-05 | 1 | 23.1
2.725339e-05 | 1 | 23.2
2.743163e-05 | 1 | 23.3
2.761291e-05 | 1 | 23.4
2.779241e-05 | 1 | 23.5
2.797369e-05 | 1 | 23.6
2.815572e-05 | 1 | 23.7
2.833421e-05 | 1 | 23.8
2.851574e-05 | 1 | 23.9
2.869499e-05 | 1 | 24
2.887753e-05 | 1 | 24.1
2.906183e-05 | 1 | 24.2
2.924361e-05 | 1 | 24.3
2.942412e-05 | 1 | 24.4
2.960767e-05 | 1 | 24.5
2.979121e-05 | 1 | 24.6
2.99745e-05 | 1 | 24.7
3.015628e-05 | 1 | 24.8
3.034084e-05 | 1 | 24.9
3.052464e-05 | 1 | 25
3.070995e-05 | 1 | 25.1
3.089248e-05 | 1 | 25.2
3.107881e-05 | 1 | 25.3
3.126361e-05 | 1 | 25.4
3.144842e-05 | 1 | 25.5
3.163449e-05 | 1 | 25.6
3.181904e-05 | 1 | 25.7
3.200612e-05 | 1 | 25.8
3.219093e-05 | 1 | 25.9
3.237876e-05 | 1 | 26
3.256408e-05 | 1 | 26.1
3.275166e-05 | 1 | 26.2
3.293874e-05 | 1 | 26.3
3.312532e-05 | 1 | 26.4
3.33124e-05 | 1 | 26.5
3.350099e-05 | 1 | 26.6
3.368832e-05 | 1 | 26.7
3.387742e-05 | 1 | 26.8
3.406652e-05 | 1 | 26.9
3.425512e-05 | 1 | 27
3.444371e-05 | 1 | 27.1
3.463256e-05 | 1 | 27.2
3.482115e-05 | 1 | 27.3
3.501227e-05 | 1 | 27.4
3.519986e-05 | 1 | 27.5
3.538946e-05 | 1 | 27.6
3.558083e-05 | 1 | 27.7
3.577473e-05 | 1 | 27.8
3.596231e-05 | 1 | 27.9
3.615495e-05 | 1 | 28
3.634253e-05 | 1 | 28.1
3.653693e-05 | 1 | 28.2
3.672603e-05 | 1 | 28.3
3.691841e-05 | 1 | 28.4
3.710978e-05 | 1 | 28.5
3.730494e-05 | 1 | 28.6
3.74948e-05 | 1 | 28.7
3.768693e-05 | 1 | 28.8
3.788032e-05 | 1 | 28.9
3.807245e-05 | 1 | 29
3.826508e-05 | 1 | 29.1
3.845974e-05 | 1 | 29.2
3.865262e-05 | 1 | 29.3
3.884778e-05 | 1 | 29.4
3.904067e-05 | 1 | 29.5
3.923381e-05 | 1 | 29.6
3.943048e-05 | 1 | 29.7
3.96221e-05 | 1 | 29.8
3.981726e-05 | 1 | 29.9
4.001419e-05 | 1 | 30
4.001267e-05 | 1 | 30
3.981903e-05 | 1 | 29.9
3.962387e-05 | 1 | 29.8
3.943124e-05 | 1 | 29.7
3.923835e-05 | 1 | 29.6
3.904597e-05 | 1 | 29.5
3.885359e-05 | 1 | 29.4
3.866196e-05 | 1 | 29.3
3.847059e-05 | 1 | 29.2
3.827644e-05 | 1 | 29.1
3.808835e-05 | 1 | 29
3.789345e-05 | 1 | 28.9
3.770485e-05 | 1 | 28.8
3.751348e-05 | 1 | 28.7
3.732337e-05 | 1 | 28.6
3.713301e-05 | 1 | 28.5
3.694189e-05 | 1 | 28.4
3.675103e-05 | 1 | 28.3
3.656193e-05 | 1 | 28.2
3.637257e-05 | 1 | 28.1
3.618246e-05 | 1 | 28
3.599236e-05 | 1 | 27.9
3.580654e-05 | 1 | 27.8
3.561441e-05 | 1 | 27.7
3.542758e-05 | 1 | 27.6
3.523924e-05 | 1 | 27.5
3.505014e-05 | 1 | 27.4
3.486306e-05 | 1 | 27.3
3.467624e-05 | 1 | 27.2
3.448714e-05 | 1 | 27.1
3.430182e-05 | 1 | 27
3.411348e-05 | 1 | 26.9
3.392791e-05 | 1 | 26.8
3.373932e-05 | 1 | 26.7
3.355249e-05 | 1 | 26.6
3.336617e-05 | 1 | 26.5
3.318086e-05 | 1 | 26.4
3.299328e-05 | 1 | 26.3
3.280948e-05 | 1 | 26.2
3.262391e-05 | 1 | 26.1
3.243936e-05 | 1 | 26
3.225026e-05 | 1 | 25.9
3.207075e-05 | 1 | 25.8
3.18862e-05 | 1 | 25.7
3.17019e-05 | 1 | 25.6
3.151886e-05 | 1 | 25.5
3.133304e-05 | 1 | 25.4
3.115051e-05 | 1 | 25.3
3.096519e-05 | 1 | 25.2
3.078342e-05 | 1 | 25.1
3.059836e-05 | 1 | 25
3.041734e-05 | 1 | 24.9
3.02348e-05 | 1 | 24.8
3.005025e-05 | 1 | 24.7
2.986998e-05 | 1 | 24.6
2.96877e-05 | 1 | 24.5
2.950718e-05 | 1 | 24.4
2.932541e-05 | 1 | 24.3
2.91459e-05 | 1 | 24.2
2.896488e-05 | 1 | 24.1
2.878184e-05 | 1 | 24
2.86041e-05 | 1 | 23.9
2.842131e-05 | 1 | 23.8
2.824181e-05 | 1 | 23.7
2.806508e-05 | 1 | 23.6
2.788583e-05 | 1 | 23.5
2.77038e-05 | 1 | 23.4
2.752606e-05 | 1 | 23.3
2.734756e-05 | 1 | 23.2
2.717058e-05 | 1 | 23.1
2.699057e-05 | 1 | 23
2.681485e-05 | 1 | 22.9
2.663712e-05 | 1 | 22.8
2.646089e-05 | 1 | 22.7
2.628139e-05 | 1 | 22.6
2.610516e-05 | 1 | 22.5
2.59297e-05 | 1 | 22.4
2.576004e-05 | 1 | 22.3
2.558482e-05 | 1 | 22.2
2.540986e-05 | 1 | 22.1
2.523541e-05 | 1 | 22
2.506145e-05 | 1 | 21.9
2.488523e-05 | 1 | 21.8
2.471103e-05 | 1 | 21.7
2.453556e-05 | 1 | 21.6
2.436388e-05 | 1 | 21.5
2.419119e-05 | 1 | 21.4
2.401547e-05 | 1 | 21.3
2.384279e-05 | 1 | 21.2
2.366985e-05 | 1 | 21.1
2.349867e-05 | 1 | 21
2.33275e-05 | 1 | 20.9
2.315683e-05 | 1 | 20.8
2.298086e-05 | 1 | 20.7
2.281069e-05 | 1 | 20.6
2.263952e-05 | 1 | 20.5
2.247087e-05 | 1 | 20.4
2.22997e-05 | 1 | 20.3
2.212953e-05 | 1 | 20.2
2.196012e-05 | 1 | 20.1
2.178971e-05 | 1 | 20
2.162207e-05 | 1 | 19.9
2.145317e-05 | 1 | 19.8
2.128351e-05 | 1 | 19.7
2.111688e-05 | 1 | 19.6
2.094949e-05 | 1 | 19.5
2.078109e-05 | 1 | 19.4
2.061371e-05 | 1 | 19.3
2.044758e-05 | 1 | 19.2
2.028171e-05 | 1 | 19.1
2.011659e-05 | 1 | 19
1.995173e-05 | 1 | 18.9
1.97851e-05 | 1 | 18.8
1.961974e-05 | 1 | 18.7
1.94574e-05 | 1 | 18.6
1.929279e-05 | 1 | 18.5
1.912944e-05 | 1 | 18.4
1.896736e-05 | 1 | 18.3
1.880426e-05 | 1 | 18.2
1.864066e-05 | 1 | 18.1
1.847959e-05 | 1 | 18
1.831725e-05 | 1 | 17.9
1.815542e-05 | 1 | 17.8
1.799434e-05 | 1 | 17.7
1.783529e-05 | 1 | 17.6
1.767547e-05 | 1 | 17.5
1.75149e-05 | 1 | 17.4
1.735433e-05 | 1 | 17.3
1.719553e-05 | 1 | 17.2
1.703723e-05 | 1 | 17.1
1.687792e-05 | 1 | 17
1.671988e-05 | 1 | 16.9
1.656436e-05 | 1 | 16.8
1.640479e-05 | 1 | 16.7
1.624726e-05 | 1 | 16.6
1.609325e-05 | 1 | 16.5
1.593571e-05 | 1 | 16.4
1.57812e-05 | 1 | 16.3
1.562542e-05 | 1 | 16.2
1.547142e-05 | 1 | 16.1
1.532019e-05 | 1 | 16
1.516391e-05 | 1 | 15.9
1.501218e-05 | 1 | 15.8
1.485716e-05 | 1 | 15.7
1.470543e-05 | 1 | 15.6
1.455344e-05 | 1 | 15.5
1.440398e-05 | 1 | 15.4
1.425048e-05 | 1 | 15.3
1.410152e-05 | 1 | 15.2
1.395155e-05 | 1 | 15.1
1.38026e-05 | 1 | 15
1.365238e-05 | 1 | 14.9
1.350342e-05 | 1 | 14.8
1.335648e-05 | 1 | 14.7
1.320702e-05 | 1 | 14.6
1.306109e-05 | 1 | 14.5
1.291315e-05 | 1 | 14.4
1.276747e-05 | 1 | 14.3
1.262129e-05 | 1 | 14.2
1.247537e-05 | 1 | 14.1
1.233171e-05 | 1 | 14
1.21873e-05 | 1 | 13.9
1.204339e-05 | 1 | 13.8
1.189999e-05 | 1 | 13.7
1.175734e-05 | 1 | 13.6
1.161546e-05 | 1 | 13.5
1.147231e-05 | 1 | 13.4
1.133244e-05 | 1 | 13.3
1.119131e-05 | 1 | 13.2
1.105094e-05 | 1 | 13.1
1.091157e-05 | 1 | 13
1.077297e-05 | 1 | 12.9
1.06331e-05 | 1 | 12.8
1.049576e-05 | 1 | 12.7
1.035942e-05 | 1 | 12.6
1.022359e-05 | 1 | 12.5
1.008524e-05 | 1 | 12.4
9.95017e-06 | 1 | 12.3
9.814848e-06 | 1 | 12.2
9.680785e-06 | 1 | 12.1
9.545462e-06 | 1 | 12
9.413926e-06 | 1 | 11.9
9.280117e-06 | 1 | 11.8
9.148076e-06 | 1 | 11.7
9.016539e-06 | 1 | 11.6
8.88475e-06 | 1 | 11.5
8.75473e-06 | 1 | 11.4
8.624708e-06 | 1 | 11.3
8.495696e-06 | 1 | 11.2
8.366432e-06 | 1 | 11.1
8.239945e-06 | 1 | 11
8.113458e-06 | 1 | 10.9
7.984194e-06 | 1 | 10.8
7.861493e-06 | 1 | 10.7
7.734501e-06 | 1 | 10.6
7.610035e-06 | 1 | 10.5
7.485567e-06 | 1 | 10.4
7.360343e-06 | 1 | 10.3
7.24042e-06 | 1 | 10.2
7.11974e-06 | 1 | 10.1
6.998807e-06 | 1 | 10
6.87737e-06 | 1 | 9.9
6.757952e-06 | 1 | 9.8
6.638029e-06 | 1 | 9.7
6.521641e-06 | 1 | 9.6
6.403232e-06 | 1 | 9.5
6.28533e-06 | 1 | 9.4
6.168941e-06 | 1 | 9.3
6.052805e-06 | 1 | 9.2
5.938942e-06 | 1 | 9.1
5.826341e-06 | 1 | 9
5.711467e-06 | 1 | 8.9
5.600129e-06 | 1 | 8.8
5.4898e-06 | 1 | 8.7
5.377703e-06 | 1 | 8.6
5.270151e-06 | 1 | 8.5
5.160579e-06 | 1 | 8.4
5.053028e-06 | 1 | 8.3
4.943961e-06 | 1 | 8.2
4.839187e-06 | 1 | 8.1
4.732897e-06 | 1 | 8
4.627113e-06 | 1 | 7.9
4.524358e-06 | 1 | 7.8
4.421855e-06 | 1 | 7.7
4.319606e-06 | 1 | 7.6
4.216598e-06 | 1 | 7.5
4.117377e-06 | 1 | 7.4
4.017905e-06 | 1 | 7.3
3.942536e-06 | 1 | 7.2
3.843048e-06 | 1 | 7.1
3.744937e-06 | 1 | 7
3.647793e-06 | 1 | 6.9
3.552101e-06 | 1 | 6.8
3.457352e-06 | 1 | 6.7
3.363825e-06 | 1 | 6.6
3.27096e-06 | 1 | 6.5
3.179547e-06 | 1 | 6.4
3.089204e-06 | 1 | 6.3
2.999549e-06 | 1 | 6.2
2.910988e-06 | 1 | 6.1
2.823753e-06 | 1 | 6
2.737688e-06 | 1 | 5.9
2.652465e-06 | 1 | 5.8
2.568489e-06 | 1 | 5.7
2.485329e-06 | 1 | 5.6
2.403289e-06 | 1 | 5.5
2.322981e-06 | 1 | 5.4
2.242953e-06 | 1 | 5.3
2.164683e-06 | 1 | 5.2
2.087253e-06 | 1 | 5.1
2.011046e-06 | 1 | 5
1.936393e-06 | 1 | 4.9
1.862503e-06 | 1 | 4.8
1.789964e-06 | 1 | 4.7
1.7188e-06 | 1 | 4.6
1.648476e-06 | 1 | 4.5
1.579732e-06 | 1 | 4.4
1.512185e-06 | 1 | 4.3
1.446038e-06 | 1 | 4.2
1.381089e-06 | 1 | 4.1
1.317209e-06 | 1 | 4
1.254858e-06 | 1 | 3.9
1.193857e-06 | 1 | 3.8
1.133976e-06 | 1 | 3.7
1.075675e-06 | 1 | 3.6
1.019105e-06 | 1 | 3.5
9.635797e-07 | 1 | 3.4
9.090988e-07 | 1 | 3.3
8.562225e-07 | 1 | 3.2
8.048743e-07 | 1 | 3.1
7.553091e-07 | 1 | 3
7.073995e-07 | 1 | 2.9
6.603049e-07 | 1 | 2.8
6.149168e-07 | 1 | 2.7
5.711334e-07 | 1 | 2.6
5.287254e-07 | 1 | 2.5
4.885841e-07 | 1 | 2.4
4.492835e-07 | 1 | 2.3
4.116384e-07 | 1 | 2.2
3.915036e-07 | 1 | 2.1
3.55775e-07 | 1 | 2.0001
3.219724e-07 | 1 | 1.9001
2.899075e-07 | 1 | 1.8001
2.597482e-07 | 1 | 1.7001
2.314488e-07 | 1 | 1.6001
2.049304e-07 | 1 | 1.5001
1.800351e-07 | 1 | 1.4001
1.570378e-07 | 1 | 1.3001
1.35875e-07 | 1 | 1.2001
1.163989e-07 | 1 | 1.1001
9.868089e-08 | 1 | 1.0001
8.25912e-08 | 1 | 0.9001
6.829774e-08 | 1 | 0.8001
5.571145e-08 | 1 | 0.7001
4.460844e-08 | 1 | 0.6001
3.821559e-08 | 1 | 0.5001
2.945248e-08 | 1 | 0.4001
2.219834e-08 | 1 | 0.3001
1.628393e-08 | 1 | 0.20008
1.1594e-08 | 1 | 0.10008
8.034332e-09 | 1 | 8e-05
5.355328e-09 | 1 | -0.09992
3.470425e-09 | 1 | -0.19992
2.16393e-09 | 1 | -0.2999
1.253854e-09 | 1 | -0.3999
6.971559e-10 | 1 | -0.4999
3.859885e-10 | 1 | -0.5999
2.243207e-10 | 1 | -0.6999
1.586085e-10 | 1 | -0.7999
1.341967e-10 | 1 | -0.8999
1.141776e-10 | 1 | -0.9999
9.754128e-11 | 1 | -1.0999
7.646186e-11 | 1 | -1.1999
5.447363e-11 | 1 | -1.2999
4.212892e-11 | 1 | -1.3999
3.937723e-11 | 1 | -1.4999
4.091717e-11 | 1 | -1.5999
5.321139e-11 | 1 | -1.6999
6.845925e-11 | 1 | -1.7999
7.355871e-11 | 1 | -1.8999
6.818156e-11 | 1 | -1.9999
6.184511e-11 | 1 | -2.0999
4.462816e-11 | 1 | -2.2
2.912784e-11 | 1 | -2.3
2.471e-11 | 1 | -2.4
2.506343e-11 | 1 | -2.5
3.377289e-11 | 1 | -2.6
5.131803e-11 | 1 | -2.7
6.217329e-11 | 1 | -2.8
6.250148e-11 | 1 | -2.9
5.932063e-11 | 1 | -3
4.828865e-11 | 1 | -3.1
2.751217e-11 | 1 | -3.2
2.014069e-11 | 1 | -3.3
1.751523e-11 | 1 | -3.4
2.407888e-11 | 1 | -3.5
3.80645e-11 | 1 | -3.6
5.545817e-11 | 1 | -3.7
6.058287e-11 | 1 | -3.8
5.634174e-11 | 1 | -3.9
5.167146e-11 | 1 | -4
3.566625e-11 | 1 | -4.1
1.998922e-11 | 1 | -4.2
1.403144e-11 | 1 | -4.3
1.713656e-11 | 1 | -4.4
2.655287e-11 | 1 | -4.5
4.311346e-11 | 1 | -4.6
5.492803e-11 | 1 | -4.7
5.414545e-11 | 1 | -4.8
5.366579e-11 | 1 | -4.9
4.278528e-11 | 1 | -5
2.400314e-11 | 1 | -5.1
1.337508e-11 | 1 | -5.2
9.487379e-12 | 1 | -5.3
1.829782e-11 | 1 | -5.4
3.556527e-11 | 1 | -5.5
5.00053e-11 | 1 | -5.6
5.300943e-11 | 1 | -5.7
5.328712e-11 | 1 | -5.8
4.712739e-11 | 1 | -5.9
3.137463e-11 | 1 | -6
1.536942e-11 | 1 | -6.1
6.63472e-12 | 1 | -6.2
1.271871e-11 | 1 | -6.3
2.402839e-11 | 1 | -6.4
4.167451e-11 | 1 | -6.5
4.939942e-11 | 1 | -6.6
5.131803e-11 | 1 | -6.7
5.101509e-11 | 1 | -6.8
3.87966e-11 | 1 | -6.9
2.046887e-11 | 1 | -7
9.436889e-12 | 1 | -7.1
8.553321e-12 | 1 | -7.2
1.632872e-11 | 1 | -7.3
3.119792e-11 | 1 | -7.4
4.477962e-11 | 1 | -7.5
4.929844e-11 | 1 | -7.6
5.081313e-11 | 1 | -7.7
4.662249e-11 | 1 | -7.8
2.935505e-11 | 1 | -7.9
1.239053e-11 | 1 | -8
7.417305e-12 | 1 | -8.1
1.165843e-11 | 1 | -8.2
2.003971e-11 | 1 | -8.3
3.647408e-11 | 1 | -8.4
4.831389e-11 | 1 | -8.5
5.167146e-11 | 1 | -8.6
5.005579e-11 | 1 | -8.7
3.738289e-11 | 1 | -8.8
1.683362e-11 | 1 | -8.9
4.615143e-12 | 1 | -9
8.60381e-12 | 1 | -9.1
1.559662e-11 | 1 | -9.2
2.688105e-11 | 1 | -9.3
4.485536e-11 | 1 | -9.4
5.227733e-11 | 1 | -9.5
5.144425e-11 | 1 | -9.6
4.429997e-11 | 1 | -9.7
2.824427e-11 | 1 | -9.8
1.170892e-11 | 1 | -9.9
8.225138e-12 | 1 | -10
1.049717e-11 | 1 | -10.1
1.855027e-11 | 1 | -10.2
3.622163e-11 | 1 | -10.3
4.828865e-11 | 1 | -10.4
5.202488e-11 | 1 | -10.5
5.131803e-11 | 1 | -10.6
3.748387e-11 | 1 | -10.7
1.791915e-11 | 1 | -10.8
9.739827e-12 | 1 | -10.9
9.487379e-12 | 1 | -11
1.117878e-11 | 1 | -11.1
2.73607e-11 | 1 | -11.2
4.530976e-11 | 1 | -11.3
5.280747e-11 | 1 | -11.4
5.078789e-11 | 1 | -11.5
4.371934e-11 | 1 | -11.6
2.579553e-11 | 1 | -11.7
1.284494e-11 | 1 | -11.8
8.225138e-12 | 1 | -11.9
9.108707e-12 | 1 | -12
1.799488e-11 | 1 | -12.1
3.73324e-11 | 1 | -12.2
4.957613e-11 | 1 | -12.3
5.010628e-11 | 1 | -12.4
4.770802e-11 | 1 | -12.5
3.692848e-11 | 1 | -12.6
1.759096e-11 | 1 | -12.7
9.967031e-12 | 1 | -12.8
7.568774e-12 | 1 | -12.9
1.244102e-11 | 1 | -13
2.781511e-11 | 1 | -13.1
4.364361e-11 | 1 | -13.2
5.131803e-11 | 1 | -13.3
4.977809e-11 | 1 | -13.4
4.404752e-11 | 1 | -13.5
2.753742e-11 | 1 | -13.6
1.239053e-11 | 1 | -13.7
7.240592e-12 | 1 | -13.8
6.15507e-12 | 1 | -13.9
1.966104e-11 | 1 | -14
3.672653e-11 | 1 | -14.1
5.005579e-11 | 1 | -14.2
5.081313e-11 | 1 | -14.3
4.801096e-11 | 1 | -14.4
3.778681e-11 | 1 | -14.5
1.698509e-11 | 1 | -14.6
8.326118e-12 | 1 | -14.7
8.326118e-12 | 1 | -14.8
1.334984e-11 | 1 | -14.9
2.953176e-11 | 1 | -15
4.56127e-11 | 1 | -15.1
5.184817e-11 | 1 | -15.2
4.9046e-11 | 1 | -15.3
4.515829e-11 | 1 | -15.4
2.83705e-11 | 1 | -15.5
1.279445e-11 | 1 | -15.6
6.786187e-12 | 1 | -15.7
9.992275e-12 | 1 | -15.8
2.102426e-11 | 1 | -15.9
3.66003e-11 | 1 | -16
4.982858e-11 | 1 | -16.1
5.038397e-11 | 1 | -16.2
4.871781e-11 | 1 | -16.3
3.897331e-11 | 1 | -16.4
1.870173e-11 | 1 | -16.5
7.947446e-12 | 1 | -16.6
7.240592e-12 | 1 | -16.7
1.549564e-11 | 1 | -16.8
3.092022e-11 | 1 | -16.9
4.626906e-11 | 1 | -17
5.101509e-11 | 1 | -17.1
5.177243e-11 | 1 | -17.2
4.639529e-11 | 1 | -17.3
2.983469e-11 | 1 | -17.4
1.317312e-11 | 1 | -17.5
8.780524e-12 | 1 | -17.6
1.246627e-11 | 1 | -17.7
2.402839e-11 | 1 | -17.8
4.046276e-11 | 1 | -17.9
4.990432e-11 | 1 | -18
5.3893e-11 | 1 | -18.1
5.394349e-11 | 1 | -18.2
4.142206e-11 | 1 | -18.3
2.003971e-11 | 1 | -18.4
1.100207e-11 | 1 | -18.5
1.115354e-11 | 1 | -18.6
1.731327e-11 | 1 | -18.7
3.24854e-11 | 1 | -18.8
4.667298e-11 | 1 | -18.9
5.359006e-11 | 1 | -19
5.550867e-11 | 1 | -19.1
4.909648e-11 | 1 | -19.2
2.991043e-11 | 1 | -19.3
1.236529e-11 | 1 | -19.4
1.314788e-11 | 1 | -19.5
1.574809e-11 | 1 | -19.6
2.539161e-11 | 1 | -19.7
4.12201e-11 | 1 | -19.8
5.303467e-11 | 1 | -19.9
5.543293e-11 | 1 | -20
5.467559e-11 | 1 | -20.1
4.250759e-11 | 1 | -20.2
2.145342e-11 | 1 | -20.3
1.415767e-11 | 1 | -20.4
1.577334e-11 | 1 | -20.5
2.115048e-11 | 1 | -20.6
3.316701e-11 | 1 | -20.7
4.952564e-11 | 1 | -20.8
5.712433e-11 | 1 | -20.9
5.775545e-11 | 1 | -21
4.096766e-11 | 1 | -21.1
2.488671e-11 | 1 | -21.2
1.511697e-11 | 1 | -21.3
1.504124e-11 | 1 | -21.4
1.817159e-11 | 1 | -21.5
3.097071e-11 | 1 | -21.6
5.025775e-11 | 1 | -21.7
5.85128e-11 | 1 | -21.8
5.641748e-11 | 1 | -21.9
5.114131e-11 | 1 | -22
3.690324e-11 | 1 | -22.1
2.236223e-11 | 1 | -22.2
1.605103e-11 | 1 | -22.3
1.796963e-11 | 1 | -22.4
2.776462e-11 | 1 | -22.5
3.829171e-11 | 1 | -22.6
5.80079e-11 | 1 | -22.7
5.916916e-11 | 1 | -22.8
5.868951e-11 | 1 | -22.9
4.856635e-11 | 1 | -23
2.844623e-11 | 1 | -23.1
2.067083e-11 | 1 | -23.2
1.842404e-11 | 1 | -23.3
2.064558e-11 | 1 | -23.4
3.629737e-11 | 1 | -23.5
5.24288e-11 | 1 | -23.6
6.179462e-11 | 1 | -23.7
6.091105e-11 | 1 | -23.8
5.709909e-11 | 1 | -23.9
3.824122e-11 | 1 | -24
2.571979e-11 | 1 | -24.1
1.875222e-11 | 1 | -24.2
2.092328e-11 | 1 | -24.3
2.993568e-11 | 1 | -24.4
4.639529e-11 | 1 | -24.5
6.154217e-11 | 1 | -24.6
6.053238e-11 | 1 | -24.7
6.495023e-11 | 1 | -24.8
5.268124e-11 | 1 | -24.9
3.624688e-11 | 1 | -25
2.349825e-11 | 1 | -25.1
2.056985e-11 | 1 | -25.2
2.410412e-11 | 1 | -25.3
3.685275e-11 | 1 | -25.4
5.808364e-11 | 1 | -25.5
6.267819e-11 | 1 | -25.6
6.527841e-11 | 1 | -25.7
6.010322e-11 | 1 | -25.8
4.58399e-11 | 1 | -25.9
2.925406e-11 | 1 | -26
2.049412e-11 | 1 | -26.1
2.433133e-11 | 1 | -26.2
3.511086e-11 | 1 | -26.3
5.240355e-11 | 1 | -26.4
6.394044e-11 | 1 | -26.5
6.6061e-11 | 1 | -26.6
6.818156e-11 | 1 | -26.7
6.113826e-11 | 1 | -26.8
3.950346e-11 | 1 | -26.9
2.806756e-11 | 1 | -27
2.569455e-11 | 1 | -27.1
2.935505e-11 | 1 | -27.2
4.51078e-11 | 1 | -27.3
5.82351e-11 | 1 | -27.4
6.946905e-11 | 1 | -27.5
7.138765e-11 | 1 | -27.6
6.830778e-11 | 1 | -27.7
5.179768e-11 | 1 | -27.8
3.420205e-11 | 1 | -27.9
2.64014e-11 | 1 | -28
2.988518e-11 | 1 | -28.1
3.990738e-11 | 1 | -28.2
5.634174e-11 | 1 | -28.3
6.949429e-11 | 1 | -28.4
7.206927e-11 | 1 | -28.5
7.396263e-11 | 1 | -28.6
6.429386e-11 | 1 | -28.7
4.169975e-11 | 1 | -28.8
3.301554e-11 | 1 | -28.9
3.251065e-11 | 1 | -29
3.697898e-11 | 1 | -29.1
4.659725e-11 | 1 | -29.2
6.618722e-11 | 1 | -29.3
7.583074e-11 | 1 | -29.4
7.469473e-11 | 1 | -29.5
7.72192e-11 | 1 | -29.6
5.712433e-11 | 1 | -29.7
4.200269e-11 | 1 | -29.8
3.511086e-11 | 1 | -29.9
3.819073e-11 | 1 | -30

## Settings
==================================
260917_D13_6-3_Lin
==================================
Test Name | T0_Hys O#1@1
Mode | Sweeping
Speed | Fast
Sweep Delay | 0
Hold Time | 0
Site Coordinate | 0,0
Last Executed | 09/17/2026 22:45:33
Clarius+ Version | V1.13
Execution Time | 00:00:00:30
Interlock | High Voltage Enabled
Device Terminal | Drain | Source | Gate
Instrument | SMU2 | GNDU | SMU1
Name | DrainV | N/A | GateV
Operation Mode | Voltage Bias | Common | Voltage Linear Sweep
Master/Subordinate | N/A | N/A | Master
Start/Bias | 1 | 0 | -30
Stop | N/A | N/A | 30
Step | N/A | N/A | 0.1
Number of Points | 0 | N/A | 1202
Compliance | 0.1 | N/A | 0.07
Measure Current | Measured | N/A | No
Measure Voltage | Programmed | N/A | Programmed
Current Range | Auto | N/A | Auto
Voltage Range | Auto | N/A | Auto
AC Measure I Range | N/A | N/A | N/A
Dual Sweep | N/A | N/A | Enabled
Pulse Mode | Disabled | N/A | Disabled
Pulse On Time | N/A | N/A | N/A
Pulse Off Time | N/A | N/A | N/A
Pulse Base Voltage | N/A | N/A | N/A
Presoak | N/A | N/A | N/A
Frequency Mode | N/A | N/A | N/A
Frequency | N/A | N/A | N/A
Start Frequency | N/A | N/A | N/A
Stop Frequency | N/A | N/A | N/A
Frequency Points | N/A | N/A | N/A
AC Drive Signal | OFF | N/A | OFF
Overvoltage Protection
Compensation | NA
CVU Path | NA